## Data
Reference: J. E. Shelby; Appendix I in: "High temperature glass melt property database for process modeling"; Eds.: T. P. Seward III and T. Vascott; The American Ceramic Society, Westerville, Ohio, 2005, ISBN: 1-57498-225-7
http://glassproperties.com/
|  | Concentrations in mol% | [24 empty] | Concentrations in percent by weigth (wt%)
|  | SiO2 | Na2O | PbO | CaO | BaO | K2O | B2O3 | Al2O3 | MgO | Li2O | ZnO | SrO | TiO2 | ZrO2 | Fe2O3 | F | MnO | Sb2O3 | CeO2 | As2O3 | SO3 | SeO2 | Cr2O3 | CoO | nd at 20°C | SiO2 | Na2O | PbO | CaO | BaO | K2O | B2O3 | Al2O3 | MgO | Li2O | ZnO | SrO | TiO2 | ZrO2 | Fe2O3 | F | MnO | Sb2O3 | CeO2 | As2O3 | SO3 | SeO2 | Cr2O3 | CoO
Container | 1 | 81.2744 | 10.3259 | 0 | 7.4507 | 0 | 0.15979 | 0 | 0.67315 | 0.089628 | 0 | 0 | 0 | 0.0075372 | 0 | 0.01131 | 0 | 0 | 0 | 0 | 0 | 0.0075204 | 0 | 0 | 0 | 1.5019 | 80.9645 | 10.6109 | 0 | 6.9273 | 0 | 0.24955 | 0 | 1.138 | 0.059893 | 0 | 0 | 0 | 0.0099821 | 0 | 0.029946 | 0 | 0 | 0 | 0 | 0 | 0.009983 | 0 | 0 | 0
glass | 2 | 74.6624 | 9.846 | 0 | 12.7441 | 0 | 1.3408 | 0 | 0.60148 | 0.15066 | 0 | 0 | 0 | 0.35727 | 0 | 0.011407 | 0 | 0 | 0 | 0 | 0 | 0.18203 | 0 | 0.10387 | 0 | 1.5239 | 73.9617 | 10.0611 | 0 | 11.7826 | 0 | 2.0823 | 0 | 1.0111 | 0.10011 | 0 | 0 | 0 | 0.47052 | 0 | 0.030033 | 0 | 0 | 0 | 0 | 0 | 0.24029 | 0 | 0.26028 | 0
variations | 3 | 68.8011 | 14.7949 | 0 | 13.1793 | 0 | 0.011445 | 0 | 0.6814 | 0.1486 | 1.8641 | 0 | 0 | 0.0074981 | 0 | 0.17253 | 0 | 0 | 0 | 0 | 0 | 0.21696 | 0 | 0.12215 | 0 | 1.5336 | 69.0562 | 15.318 | 0 | 12.346 | 0 | 0.018009 | 0 | 1.1606 | 0.10005 | 0.93049 | 0 | 0 | 0.010005 | 0 | 0.46024 | 0 | 0 | 0 | 0 | 0 | 0.29018 | 0 | 0.31015 | 0
| 4 | 72.9705 | 14.0902 | 0 | 7.2536 | 0 | 0.011414 | 0 | 0.63856 | 4.3721 | 0 | 0 | 0 | 0.3739 | 0 | 0.16084 | 0 | 0 | 0 | 0 | 0 | 0.014923 | 0 | 0.11397 | 0 | 1.5266 | 73.3063 | 14.6013 | 0 | 6.8011 | 0 | 0.017977 | 0 | 1.0886 | 2.9463 | 0 | 0 | 0 | 0.49936 | 0 | 0.42945 | 0 | 0 | 0 | 0 | 0 | 0.019976 | 0 | 0.28962 | 0
| 5 | 70.2242 | 14.1105 | 0 | 7.1773 | 0 | 1.2434 | 0 | 0.65306 | 4.5433 | 1.8106 | 0 | 0 | 0.0074429 | 0 | 0.014892 | 0 | 0 | 0 | 0 | 0 | 0.21536 | 0 | 0 | 0 | 1.5205 | 71.0625 | 14.7292 | 0 | 6.7786 | 0 | 1.9726 | 0 | 1.1215 | 3.084 | 0.91119 | 0 | 0 | 0.010013 | 0 | 0.040052 | 0 | 0 | 0 | 0 | 0 | 0.2904 | 0 | 0 | 0
| 6 | 68.2897 | 10.2809 | 0 | 12.3375 | 0 | 1.3188 | 0 | 0.65875 | 4.7783 | 1.7704 | 0 | 0 | 0.3795 | 0 | 0.17122 | 0 | 0 | 0 | 0 | 0 | 0.014849 | 0 | 0 | 0 | 1.5351 | 69.2172 | 10.7491 | 0 | 11.6711 | 0 | 2.0957 | 0 | 1.1331 | 3.2488 | 0.89241 | 0 | 0 | 0.51138 | 0 | 0.46125 | 0 | 0 | 0 | 0 | 0 | 0.020056 | 0 | 0 | 0
| 7 | 73.8914 | 14.5731 | 0 | 7.4378 | 0 | 1.3343 | 0 | 1.8853 | 0.09172 | 0 | 0 | 0 | 0.39337 | 0 | 0.17747 | 0 | 0 | 0 | 0 | 0 | 0.21549 | 0 | 0 | 0 | 1.515 | 72.089 | 14.6659 | 0 | 6.7725 | 0 | 2.0408 | 0 | 3.1213 | 0.060025 | 0 | 0 | 0 | 0.51021 | 0 | 0.46019 | 0 | 0 | 0 | 0 | 0 | 0.28014 | 0 | 0 | 0
| 8 | 76.3141 | 10.6955 | 0 | 7.4083 | 0 | 1.3491 | 0 | 1.9414 | 0.090953 | 1.8811 | 0 | 0 | 0.0076486 | 0 | 0.17599 | 0 | 0 | 0 | 0 | 0 | 0.015263 | 0 | 0.12059 | 0 | 1.5111 | 75.2081 | 10.8729 | 0 | 6.8141 | 0 | 2.0844 | 0 | 3.2468 | 0.060127 | 0.92194 | 0 | 0 | 0.010021 | 0 | 0.46097 | 0 | 0 | 0 | 0 | 0 | 0.020044 | 0 | 0.30062 | 0
| 9 | 68.3574 | 14.3009 | 0 | 13.0351 | 0 | 0.0063924 | 0 | 1.8839 | 0.16434 | 1.8337 | 0 | 0 | 0.39199 | 0 | 0.011312 | 0 | 0 | 0 | 0 | 0 | 0.015043 | 0 | 0 | 0 | 1.535 | 68.3059 | 14.7407 | 0 | 12.1566 | 0 | 0.010014 | 0 | 3.1945 | 0.11016 | 0.91128 | 0 | 0 | 0.52073 | 0 | 0.030042 | 0 | 0 | 0 | 0 | 0 | 0.02003 | 0 | 0 | 0
| 10 | 73.3921 | 10.2726 | 0 | 7.3988 | 0 | 0.018354 | 0 | 1.8593 | 4.6445 | 1.8155 | 0 | 0 | 0.38062 | 0 | 0.018666 | 0 | 0 | 0 | 0 | 0 | 0.081912 | 0 | 0.11766 | 0 | 1.5201 | 74.0894 | 10.6972 | 0 | 6.971 | 0 | 0.029047 | 0 | 3.1851 | 3.1451 | 0.91147 | 0 | 0 | 0.51082 | 0 | 0.050081 | 0 | 0 | 0 | 0 | 0 | 0.11019 | 0 | 0.30047 | 0
| 11 | 65.1477 | 14.3289 | 0 | 12.4474 | 0 | 1.3579 | 0 | 1.8462 | 4.7153 | 0 | 0 | 0 | 0.007553 | 0 | 0.01889 | 0 | 0 | 0 | 0 | 0 | 0.015072 | 0 | 0.11511 | 0 | 1.5334 | 64.9257 | 14.7304 | 0 | 11.5777 | 0 | 2.1215 | 0 | 3.1222 | 3.1523 | 0 | 0 | 0 | 0.010007 | 0 | 0.050035 | 0 | 0 | 0 | 0 | 0 | 0.020016 | 0 | 0.29019 | 0
| 12 | 70.5876 | 10.0236 | 0 | 12.9958 | 0 | 0.012757 | 0 | 1.7973 | 4.2337 | 0 | 0 | 0 | 0.0075217 | 0 | 0.14673 | 0 | 0 | 0 | 0 | 0 | 0.19513 | 0 | 0 | 0 | 1.5287 | 70.8524 | 10.3784 | 0 | 12.1747 | 0 | 0.020074 | 0 | 3.0613 | 2.8506 | 0 | 0 | 0 | 0.010037 | 0 | 0.39145 | 0 | 0 | 0 | 0 | 0 | 0.26099 | 0 | 0 | 0
| 13 | 75.1637 | 13.3604 | 0 | 7.7397 | 0 | 1.3708 | 0 | 0.67777 | 0.015041 | 1.1361 | 0 | 0 | 0.4098 | 0 | 0.007592 | 0 | 0 | 0 | 0 | 0 | 0.007572 | 0 | 0.11167 | 0 | 1.517 | 74.4927 | 13.6587 | 0 | 7.159 | 0 | 2.1298 | 0 | 1.1399 | 0.0099991 | 0.55995 | 0 | 0 | 0.53995 | 0 | 0.019998 | 0 | 0 | 0 | 0 | 0 | 0.0099999 | 0 | 0.27996 | 0
| 14 | 79.327 | 10.1627 | 0 | 7.2563 | 0 | 0.037538 | 0 | 0.64068 | 0.089218 | 1.8452 | 0 | 0 | 0.37514 | 0 | 0.16137 | 0 | 0 | 0 | 0 | 0 | 0.1048 | 0 | 0 | 0 | 1.5109 | 79.5071 | 10.507 | 0 | 6.7878 | 0 | 0.058983 | 0 | 1.0897 | 0.059983 | 0.91974 | 0 | 0 | 0.49986 | 0 | 0.42988 | 0 | 0 | 0 | 0 | 0 | 0.13997 | 0 | 0 | 0
| 15 | 69.6827 | 13.9504 | 0 | 12.827 | 0 | 1.3267 | 0 | 0.61577 | 0.14836 | 0 | 0 | 0 | 0.0074857 | 0 | 1.4191 | 0 | 0 | 0 | 0 | 0 | 0.022407 | 0 | 0 | 0 | 1.5287 | 67.6002 | 13.9603 | 0 | 11.6138 | 0 | 2.0178 | 0 | 1.0137 | 0.096545 | 0 | 0 | 0 | 0.0096544 | 0 | 3.659 | 0 | 0 | 0 | 0 | 0 | 0.028966 | 0 | 0 | 0
| 16 | 75.4285 | 10.6672 | 0 | 7.4759 | 0 | 1.3192 | 0 | 0.60346 | 4.1908 | 0 | 0 | 0 | 0.0075518 | 0 | 0.01511 | 0 | 0 | 0 | 0 | 0 | 0.17331 | 0 | 0.11906 | 0 | 1.513 | 75.5077 | 11.0151 | 0 | 6.9847 | 0 | 2.0704 | 0 | 1.0251 | 2.8141 | 0 | 0 | 0 | 0.01005 | 0 | 0.040201 | 0 | 0 | 0 | 0 | 0 | 0.23118 | 0 | 0.3015 | 0
| 17 | 67.2492 | 14.4653 | 0 | 12.0453 | 0 | 0.012482 | 0 | 0.64001 | 5.0324 | 0 | 0 | 0 | 0.36799 | 0 | 0.011044 | 0 | 0 | 0 | 0 | 0 | 0.17624 | 0 | 0 | 0 | 1.5336 | 68.1712 | 15.126 | 0 | 11.3962 | 0 | 0.019837 | 0 | 1.101 | 3.422 | 0 | 0 | 0 | 0.49594 | 0 | 0.029756 | 0 | 0 | 0 | 0 | 0 | 0.23807 | 0 | 0 | 0
| 18 | 69.5 | 10.3458 | 0 | 12.6289 | 0 | 0.016847 | 0 | 0.66289 | 4.8852 | 1.8095 | 0 | 0 | 0.0073578 | 0 | 0.02061 | 0 | 0 | 0 | 0 | 0 | 0.014683 | 0 | 0.10827 | 0 | 1.5347 | 71.1763 | 10.9294 | 0 | 12.071 | 0 | 0.027048 | 0 | 1.152 | 3.356 | 0.92164 | 0 | 0 | 0.010018 | 0 | 0.0561 | 0 | 0 | 0 | 0 | 0 | 0.020037 | 0 | 0.28049 | 0
| 19 | 75.3307 | 14.6452 | 0 | 7.6497 | 0 | 0.013031 | 0 | 1.9261 | 0.091364 | 0 | 0 | 0 | 0.0076831 | 0 | 0.015373 | 0 | 0 | 0 | 0 | 0 | 0.19165 | 0 | 0.12921 | 0 | 1.5106 | 74.173 | 14.8748 | 0 | 7.0298 | 0 | 0.020115 | 0 | 3.2184 | 0.060345 | 0 | 0 | 0 | 0.010057 | 0 | 0.040229 | 0 | 0 | 0 | 0 | 0 | 0.25146 | 0 | 0.32182 | 0
| 20 | 74.0606 | 9.9854 | 0 | 13.2539 | 0 | 0.019419 | 0 | 1.8598 | 0.15129 | 0 | 0 | 0 | 0.38167 | 0 | 0.14509 | 0 | 0 | 0 | 0 | 0 | 0.030465 | 0 | 0.11232 | 0 | 1.5318 | 73.1559 | 10.1745 | 0 | 12.2189 | 0 | 0.030072 | 0 | 3.1175 | 0.10024 | 0 | 0 | 0 | 0.50121 | 0 | 0.38092 | 0 | 0 | 0 | 0 | 0 | 0.0401 | 0 | 0.28066 | 0
| 21 | 71.7518 | 9.7636 | 0 | 12.8235 | 0 | 1.3582 | 0 | 1.9327 | 0.12036 | 2.0089 | 0 | 0 | 0.0075909 | 0 | 0.013669 | 0 | 0 | 0 | 0 | 0 | 0.21965 | 0 | 0 | 0 | 1.5261 | 71.3099 | 10.0095 | 0 | 11.8946 | 0 | 2.1162 | 0 | 3.2596 | 0.080237 | 0.99292 | 0 | 0 | 0.01003 | 0 | 0.036106 | 0 | 0 | 0 | 0 | 0 | 0.29088 | 0 | 0 | 0
| 22 | 74.1137 | 10.6809 | 0 | 7.4824 | 0 | 1.3383 | 0 | 1.7381 | 4.2158 | 0 | 0 | 0 | 0.39646 | 0 | 0.011441 | 0 | 0 | 0 | 0 | 0 | 0.022822 | 0 | 0 | 0 | 1.5138 | 73.6876 | 10.9544 | 0 | 6.9432 | 0 | 2.0861 | 0 | 2.9326 | 2.8117 | 0 | 0 | 0 | 0.52404 | 0 | 0.030233 | 0 | 0 | 0 | 0 | 0 | 0.030236 | 0 | 0 | 0
| 23 | 70.5449 | 13.2399 | 0 | 7.9053 | 0 | 0.0075808 | 0 | 1.8734 | 4.1193 | 2.1308 | 0 | 0 | 0.0074496 | 0 | 0.16396 | 0 | 0 | 0 | 0 | 0 | 0.007433 | 0 | 0 | 0 | 1.5228 | 71.2216 | 13.7884 | 0 | 7.4489 | 0 | 0.011999 | 0 | 3.2096 | 2.7897 | 1.0699 | 0 | 0 | 0.0099988 | 0 | 0.43995 | 0 | 0 | 0 | 0 | 0 | 0.0099997 | 0 | 0 | 0
| 24 | 62.8987 | 14.28 | 0 | 12.2061 | 0 | 1.2876 | 0 | 1.8433 | 4.6929 | 1.9291 | 0 | 0 | 0.37585 | 0 | 0.16544 | 0 | 0 | 0 | 0 | 0 | 0.20251 | 0 | 0.11851 | 0 | 1.5439 | 63.0348 | 14.7622 | 0 | 11.4168 | 0 | 2.023 | 0 | 3.1347 | 3.1548 | 0.96145 | 0 | 0 | 0.50075 | 0 | 0.44066 | 0 | 0 | 0 | 0 | 0 | 0.27043 | 0 | 0.30044 | 0
E-glass | 0 | 56.9452 | 0.61447 | 0 | 19.6187 | 0 | 0 | 6.113 | 8.7746 | 6.4944 | 0 | 0 | 0 | 0.43893 | 0 | 0.30077 | 0.70001 | 0 | 0 | 0 | 0 | 0 | 0 | 0 | 0 | 1.5582 | 54.8481 | 0.6105 | 0 | 17.636 | 0 | 0 | 6.8223 | 14.3419 | 4.196 | 0 | 0 | 0 | 0.56205 | 0 | 0.76995 | 0.21319 | 0 | 0 | 0 | 0 | 0 | 0 | 0 | 0
variations | 1 | 73.6049 | 0 | 0 | 17.892 | 0 | 0 | 0 | 7.6469 | 0.85625 | 0 | 0 | 0 | 0 | 0 | 0 | 0 | 0 | 0 | 0 | 0 | 0 | 0 | 0 | 0 | 1.5302 | 70.873 | 0 | 0 | 16.079 | 0 | 0 | 0 | 12.495 | 0.55306 | 0 | 0 | 0 | 0 | 0 | 0 | 0 | 0 | 0 | 0 | 0 | 0 | 0 | 0 | 0
| 2 | 68.7296 | 0 | 0 | 17.709 | 0 | 0.34698 | 0 | 9.2469 | 2.386 | 0 | 0 | 0 | 0.78688 | 0 | 0.23222 | 0.56243 | 0 | 0 | 0 | 0 | 0 | 0 | 0 | 0 | 1.5454 | 65.4973 | 0 | 0 | 15.7507 | 0 | 0.5184 | 0 | 14.9537 | 1.5253 | 0 | 0 | 0 | 0.99692 | 0 | 0.58818 | 0.16948 | 0 | 0 | 0 | 0 | 0 | 0 | 0 | 0
| 3 | 56.0909 | 2.0013 | 0 | 26.6497 | 0 | 0 | 0 | 6.6463 | 7.5512 | 0 | 0 | 0 | 0.75747 | 0 | 0.30311 | 0 | 0 | 0 | 0 | 0 | 0 | 0 | 0 | 0 | 1.5859 | 55.4344 | 2.0402 | 0 | 24.5813 | 0 | 0 | 0 | 11.1466 | 5.006 | 0 | 0 | 0 | 0.99523 | 0 | 0.79619 | 0 | 0 | 0 | 0 | 0 | 0 | 0 | 0 | 0
| 4 | 65.731 | 2.0901 | 0 | 19.1556 | 0 | 0 | 0 | 9.2962 | 0.87798 | 0 | 0 | 0 | 0.79899 | 0 | 0.32052 | 1.7296 | 0 | 0 | 0 | 0 | 0 | 0 | 0 | 0 | 1.5459 | 62.846 | 2.0613 | 0 | 17.0935 | 0 | 0 | 0 | 15.083 | 0.5631 | 0 | 0 | 0 | 1.0156 | 0 | 0.81448 | 0.52288 | 0 | 0 | 0 | 0 | 0 | 0 | 0 | 0
| 5 | 59.3634 | 2.0382 | 0 | 28.0471 | 0 | 0.36814 | 0 | 9.2921 | 0.89111 | 0 | 0 | 0 | 0 | 0 | 0 | 0 | 0 | 0 | 0 | 0 | 0 | 0 | 0 | 0 | 1.5671 | 56.7605 | 2.0103 | 0 | 25.0289 | 0 | 0.55184 | 0 | 15.077 | 0.57155 | 0 | 0 | 0 | 0 | 0 | 0 | 0 | 0 | 0 | 0 | 0 | 0 | 0 | 0 | 0
| 6 | 53.0581 | 0 | 0 | 27.1878 | 0 | 0.33908 | 0 | 8.6884 | 8.7919 | 0 | 0 | 0 | 0 | 0 | 0.317 | 1.6177 | 0 | 0 | 0 | 0 | 0 | 0 | 0 | 0 | 1.5812 | 52.5536 | 0 | 0 | 25.1334 | 0 | 0.52653 | 0 | 14.6037 | 5.8415 | 0 | 0 | 0 | 0 | 0 | 0.8345 | 0.50666 | 0 | 0 | 0 | 0 | 0 | 0 | 0 | 0
| 7 | 61.6052 | 2.0442 | 0 | 18.6054 | 0 | 0.35604 | 7.7434 | 6.8221 | 0.81669 | 0 | 0 | 0 | 0 | 0 | 0.30724 | 1.6999 | 0 | 0 | 0 | 0 | 0 | 0 | 0 | 0 | 1.5381 | 59.1859 | 2.0258 | 0 | 16.6827 | 0 | 0.53625 | 8.6199 | 11.1222 | 0.52632 | 0 | 0 | 0 | 0 | 0 | 0.78451 | 0.51639 | 0 | 0 | 0 | 0 | 0 | 0 | 0 | 0
| 9 | 51.0178 | 2.0359 | 0 | 24.8061 | 0 | 0 | 7.6303 | 7.2443 | 6.002 | 0 | 0 | 0 | 0 | 0 | 0 | 1.2636 | 0 | 0 | 0 | 0 | 0 | 0 | 0 | 0 | 1.5752 | 50.1009 | 2.0624 | 0 | 22.7357 | 0 | 0 | 8.6824 | 12.0725 | 3.9537 | 0 | 0 | 0 | 0 | 0 | 0 | 0.39236 | 0 | 0 | 0 | 0 | 0 | 0 | 0 | 0
| 10 | 52.987 | 0 | 0 | 26.2566 | 0 | 0 | 8.1839 | 9.9528 | 0.757 | 0 | 0 | 0 | 0.78052 | 0 | 0 | 1.0823 | 0 | 0 | 0 | 0 | 0 | 0 | 0 | 0 | 1.5736 | 50.1047 | 0 | 0 | 23.1726 | 0 | 0 | 8.9669 | 15.9709 | 0.48017 | 0 | 0 | 0 | 0.98122 | 0 | 0 | 0.32359 | 0 | 0 | 0 | 0 | 0 | 0 | 0 | 0
| 11 | 52.8364 | 2.0796 | 0 | 19.0209 | 0 | 0.35725 | 8.1899 | 9.3407 | 7.3725 | 0 | 0 | 0 | 0.80281 | 0 | 0 | 0 | 0 | 0 | 0 | 0 | 0 | 0 | 0 | 0 | 1.5575 | 50.4899 | 2.0499 | 0 | 16.964 | 0 | 0.53519 | 9.0683 | 15.147 | 4.7259 | 0 | 0 | 0 | 1.0199 | 0 | 0 | 0 | 0 | 0 | 0 | 0 | 0 | 0 | 0 | 0
| 12 | 56.3829 | 0 | 0 | 18.8639 | 0 | 0 | 7.9866 | 9.2019 | 7.2492 | 0 | 0 | 0 | 0 | 0 | 0.31545 | 0 | 0 | 0 | 0 | 0 | 0 | 0 | 0 | 0 | 1.5558 | 53.9242 | 0 | 0 | 16.8382 | 0 | 0 | 8.8506 | 14.9344 | 4.6507 | 0 | 0 | 0 | 0 | 0 | 0.80185 | 0 | 0 | 0 | 0 | 0 | 0 | 0 | 0 | 0
| 13 | 60.2326 | 1.9926 | 0 | 27.3914 | 0 | 0.35224 | 0 | 6.7493 | 0.83847 | 0 | 0 | 0 | 0.76152 | 0 | 0 | 1.6818 | 0 | 0 | 0 | 0 | 0 | 0 | 0 | 0 | 1.5662 | 59.0718 | 2.0159 | 0 | 25.072 | 0 | 0.54158 | 0 | 11.2327 | 0.5516 | 0 | 0 | 0 | 0.99289 | 0 | 0 | 0.52152 | 0 | 0 | 0 | 0 | 0 | 0 | 0 | 0
| 14 | 62.8662 | 0 | 0 | 27.4008 | 0 | 0 | 0 | 6.6647 | 1.0177 | 0 | 0 | 0 | 0 | 0 | 0.31052 | 1.7401 | 0 | 0 | 0 | 0 | 0 | 0 | 0 | 0 | 1.562 | 61.75 | 0 | 0 | 25.1194 | 0 | 0 | 0 | 11.109 | 0.67054 | 0 | 0 | 0 | 0 | 0 | 0.81066 | 0.54044 | 0 | 0 | 0 | 0 | 0 | 0 | 0 | 0
| 15 | 65.5003 | 2.14 | 0 | 17.7666 | 0 | 0.33715 | 0 | 7.451 | 6.4891 | 0 | 0 | 0 | 0 | 0 | 0.31586 | 0 | 0 | 0 | 0 | 0 | 0 | 0 | 0 | 0 | 1.5466 | 63.8065 | 2.1504 | 0 | 16.153 | 0 | 0.51489 | 0 | 12.3171 | 4.2403 | 0 | 0 | 0 | 0 | 0 | 0.81777 | 0 | 0 | 0 | 0 | 0 | 0 | 0 | 0 | 0
| 16 | 68.839 | 0 | 0 | 16.7268 | 0 | 0.34085 | 0 | 9.1381 | 3.1084 | 0 | 0 | 0 | 0.78813 | 0 | 0.19711 | 0.86156 | 0 | 0 | 0 | 0 | 0 | 0 | 0 | 0 | 1.5441 | 65.9245 | 0 | 0 | 14.9504 | 0 | 0.51174 | 0 | 14.8506 | 1.9968 | 0 | 0 | 0 | 1.0034 | 0 | 0.50171 | 0.26089 | 0 | 0 | 0 | 0 | 0 | 0 | 0 | 0
| 17 | 61.8934 | 2.0762 | 0 | 18.5546 | 0 | 0 | 0 | 8.9371 | 6.9507 | 0 | 0 | 0 | 0 | 0 | 0 | 1.588 | 0 | 0 | 0 | 0 | 0 | 0 | 0 | 0 | 1.5491 | 60.8691 | 2.1062 | 0 | 17.0306 | 0 | 0 | 0 | 14.9149 | 4.5853 | 0 | 0 | 0 | 0 | 0 | 0 | 0.49381 | 0 | 0 | 0 | 0 | 0 | 0 | 0 | 0
| 18 | 55.3845 | 0 | 0 | 27.0827 | 0 | 0 | 0 | 8.8405 | 7.9348 | 0 | 0 | 0 | 0.75745 | 0 | 0 | 0 | 0 | 0 | 0 | 0 | 0 | 0 | 0 | 0 | 1.5852 | 54.3023 | 0 | 0 | 24.7827 | 0 | 0 | 0 | 14.709 | 5.2187 | 0 | 0 | 0 | 0.98731 | 0 | 0 | 0 | 0 | 0 | 0 | 0 | 0 | 0 | 0 | 0
| 19 | 67.7639 | 1.983 | 0 | 15.1725 | 0 | 0 | 7.994 | 5.7673 | 0.68806 | 0 | 0 | 0 | 0.63123 | 0 | 0 | 0 | 0 | 0 | 0 | 0 | 0 | 0 | 0 | 0 | 1.5429 | 64.9574 | 1.9608 | 0 | 13.5742 | 0 | 0 | 8.8791 | 9.3816 | 0.44243 | 0 | 0 | 0 | 0.80443 | 0 | 0 | 0 | 0 | 0 | 0 | 0 | 0 | 0 | 0 | 0
| 20 | 56.5395 | 0 | 0 | 18.9509 | 0 | 0 | 7.7739 | 6.8684 | 7.2246 | 0 | 0 | 0 | 0.80751 | 0 | 0.31544 | 1.5197 | 0 | 0 | 0 | 0 | 0 | 0 | 0 | 0 | 1.5554 | 55.3611 | 0 | 0 | 17.3185 | 0 | 0 | 8.82 | 11.4126 | 4.7452 | 0 | 0 | 0 | 1.0512 | 0 | 0.82091 | 0.47052 | 0 | 0 | 0 | 0 | 0 | 0 | 0 | 0
| 21 | 54.1065 | 0 | 0 | 24.9229 | 0 | 0.32029 | 7.5617 | 6.7029 | 6.3856 | 0 | 0 | 0 | 0 | 0 | 0 | 0 | 0 | 0 | 0 | 0 | 0 | 0 | 0 | 0 | 1.5801 | 52.8955 | 0 | 0 | 22.7403 | 0 | 0.49089 | 8.5657 | 11.1201 | 4.1876 | 0 | 0 | 0 | 0 | 0 | 0 | 0 | 0 | 0 | 0 | 0 | 0 | 0 | 0 | 0
| 22 | 60.2218 | 0 | 0 | 19.3228 | 0 | 0.35655 | 8.1102 | 9.509 | 0.91191 | 0 | 0 | 0 | 0 | 0 | 0 | 1.5677 | 0 | 0 | 0 | 0 | 0 | 0 | 0 | 0 | 1.5366 | 57.1059 | 0 | 0 | 17.1012 | 0 | 0.53005 | 8.9112 | 15.3016 | 0.58006 | 0 | 0 | 0 | 0 | 0 | 0 | 0.47005 | 0 | 0 | 0 | 0 | 0 | 0 | 0 | 0
| 23 | 52.2005 | 2.274 | 0 | 25.9583 | 0 | 0 | 8.4496 | 9.9941 | 0.80445 | 0 | 0 | 0 | 0 | 0 | 0.31905 | 0 | 0 | 0 | 0 | 0 | 0 | 0 | 0 | 0 | 1.5746 | 48.826 | 2.1941 | 0 | 22.661 | 0 | 0 | 9.1577 | 15.8633 | 0.50474 | 0 | 0 | 0 | 0 | 0 | 0.79316 | 0 | 0 | 0 | 0 | 0 | 0 | 0 | 0 | 0
| 24 | 42.6199 | 2.1309 | 0 | 27.1992 | 0 | 0.3028 | 8.2473 | 9.7299 | 6.7382 | 0 | 0 | 0 | 0.784 | 0 | 0.32227 | 1.9256 | 0 | 0 | 0 | 0 | 0 | 0 | 0 | 0 | 1.5874 | 41.0703 | 2.1182 | 0 | 24.4623 | 0 | 0.45744 | 9.2088 | 15.911 | 4.3556 | 0 | 0 | 0 | 1.0044 | 0 | 0.82538 | 0.58672 | 0 | 0 | 0 | 0 | 0 | 0 | 0 | 0
Float | 0 | 71.8577 | 13.1259 | 0 | 9.2278 | 0 | 0.018857 | 0 | 0.075491 | 5.6412 | 0 | 0 | 0 | 0.012601 | 0 | 0.040414 | 0 | 0 | 0 | 0 | 0 | 0 | 0 | 0 | 0 | 1.5198 | 73.2675 | 13.8055 | 0 | 8.7813 | 0 | 0.030143 | 0 | 0.13062 | 3.8583 | 0 | 0 | 0 | 0.017081 | 0 | 0.10952 | 0 | 0 | 0 | 0 | 0 | 0 | 0 | 0 | 0
glass | 1 | 74.6409 | 11.6286 | 0 | 7.497 | 0 | 0.31881 | 0 | 1.1781 | 4.4706 | 0 | 0 | 0 | 0.037595 | 0 | 0.03761 | 0 | 0.17271 | 0 | 0 | 0 | 0 | 0.0022819 | 0.015806 | 0 | 1.515 | 74.994 | 12.0521 | 0 | 7.0301 | 0 | 0.50217 | 0 | 2.0087 | 3.013 | 0 | 0 | 0 | 0.050217 | 0 | 0.10043 | 0 | 0.20487 | 0 | 0 | 0 | 0 | 0.0042341 | 0.040172 | 0
variations | 2 | 72.6773 | 13.8881 | 0 | 7.6476 | 0 | 0.35319 | 0 | 0.13052 | 3.9172 | 0 | 0 | 0 | 0.80271 | 0 | 0.55303 | 0 | 0 | 0 | 0 | 0 | 0.022668 | 0.0076608 | 0 | 0 | 1.528 | 72.5864 | 14.3081 | 0 | 7.1287 | 0 | 0.55302 | 0 | 0.22121 | 2.6244 | 0 | 0 | 0 | 1.0658 | 0 | 1.468 | 0 | 0 | 0 | 0 | 0 | 0.030167 | 0.01413 | 0 | 0
| 3 | 72.0204 | 14.4752 | 0 | 7.4657 | 0 | 1.2699 | 0 | 0.05866 | 4.452 | 0 | 0 | 0 | 0.037438 | 0 | 0.037454 | 0 | 0.17199 | 0 | 0 | 0 | 0 | 0 | 0 | 0.011177 | 1.517 | 72.4821 | 15.0274 | 0 | 7.0125 | 0 | 2.0037 | 0 | 0.10018 | 3.0055 | 0 | 0 | 0 | 0.050091 | 0 | 0.10018 | 0 | 0.20436 | 0 | 0 | 0 | 0 | 0 | 0 | 0.014029
| 4 | 69.2637 | 14.5129 | 0 | 9.6238 | 0 | 1.2732 | 0 | 0.058813 | 4.4635 | 0 | 0 | 0 | 0.75072 | 0 | 0.037551 | 0 | 0 | 0 | 0 | 0 | 0 | 0 | 0.015781 | 0 | 1.527 | 69.6509 | 15.0542 | 0 | 9.0322 | 0 | 2.0072 | 0 | 0.10036 | 3.0109 | 0 | 0 | 0 | 1.0036 | 0 | 0.10036 | 0 | 0 | 0 | 0 | 0 | 0 | 0 | 0.040143 | 0
| 5 | 68.7854 | 14.3775 | 0 | 9.534 | 0 | 1.2613 | 0 | 0.058264 | 5.8959 | 0 | 0 | 0 | 0.037185 | 0 | 0.037201 | 0 | 0 | 0 | 0 | 0 | 0 | 0.0022571 | 0 | 0.011102 | 1.524 | 69.6829 | 15.0243 | 0 | 9.0143 | 0 | 2.0032 | 0 | 0.10016 | 4.0065 | 0 | 0 | 0 | 0.050081 | 0 | 0.10016 | 0 | 0 | 0 | 0 | 0 | 0 | 0.0042226 | 0 | 0.014026
| 6 | 66.9494 | 14.638 | 0 | 10.0577 | 0 | 1.3887 | 0 | 1.2358 | 5.4638 | 0 | 0 | 0 | 0.045071 | 0 | 0.045089 | 0 | 0 | 0 | 0 | 0 | 0.022485 | 0 | 0.15396 | 0 | 1.539 | 66.9665 | 15.1034 | 0 | 9.3894 | 0 | 2.1776 | 0 | 2.0977 | 3.666 | 0 | 0 | 0 | 0.059934 | 0 | 0.11987 | 0 | 0 | 0 | 0 | 0 | 0.02997 | 0 | 0.38956 | 0
| 7 | 69.9137 | 11.6775 | 0 | 9.8124 | 0 | 1.3377 | 0 | 1.1701 | 5.4673 | 0 | 0 | 0 | 0.045723 | 0 | 0.53746 | 0 | 0 | 0 | 0 | 0 | 0.030414 | 0.0077091 | 0 | 0 | 1.528 | 69.6271 | 11.9963 | 0 | 9.1205 | 0 | 2.0885 | 0 | 1.9775 | 3.6524 | 0 | 0 | 0 | 0.060536 | 0 | 1.4226 | 0 | 0 | 0 | 0 | 0 | 0.040361 | 0.014178 | 0 | 0
| 8 | 67.6191 | 14.5241 | 0 | 9.6312 | 0 | 0.31855 | 0 | 1.1772 | 5.956 | 0 | 0 | 0 | 0.037565 | 0 | 0.5637 | 0 | 0.17257 | 0 | 0 | 0 | 0 | 0 | 0 | 0 | 1.531 | 67.7314 | 15.0069 | 0 | 9.0038 | 0 | 0.50023 | 0 | 2.0009 | 4.0019 | 0 | 0 | 0 | 0.050023 | 0 | 1.5007 | 0 | 0.20408 | 0 | 0 | 0 | 0 | 0 | 0 | 0
| 9 | 70.8665 | 11.5649 | 0 | 7.9408 | 0 | 1.3535 | 0 | 1.1846 | 5.5547 | 0 | 0 | 0 | 0.79423 | 0 | 0.54244 | 0 | 0.17542 | 0 | 0 | 0 | 0.02286 | 0 | 0 | 0 | 1.527 | 70.3035 | 11.8348 | 0 | 7.3524 | 0 | 2.1051 | 0 | 1.9943 | 3.6965 | 0 | 0 | 0 | 1.0475 | 0 | 1.4302 | 0 | 0.20546 | 0 | 0 | 0 | 0.030219 | 0 | 0 | 0
| 10 | 68.1077 | 14.6507 | 0 | 9.7151 | 0 | 0.32133 | 0 | 1.1874 | 4.5059 | 0 | 0 | 0 | 0.75784 | 0 | 0.56861 | 0 | 0.17407 | 0 | 0 | 0 | 0 | 0 | 0 | 0.011313 | 1.534 | 67.7235 | 15.0274 | 0 | 9.0161 | 0 | 0.50091 | 0 | 2.0037 | 3.0055 | 0 | 0 | 0 | 1.0018 | 0 | 1.5027 | 0 | 0.20436 | 0 | 0 | 0 | 0 | 0 | 0 | 0.014029
| 11 | 68.9756 | 14.6211 | 0 | 7.541 | 0 | 1.2827 | 0 | 0.059251 | 5.9958 | 0 | 0 | 0 | 0.75631 | 0 | 0.56747 | 0 | 0.17372 | 0 | 0 | 0 | 0 | 0 | 0.015899 | 0.01129 | 1.531 | 68.974 | 15.0818 | 0 | 7.0379 | 0 | 2.0109 | 0 | 0.10055 | 4.0218 | 0 | 0 | 0 | 1.0055 | 0 | 1.5082 | 0 | 0.2051 | 0 | 0 | 0 | 0 | 0 | 0.040216 | 0.01408
| 12 | 70.5892 | 11.7194 | 0 | 9.7142 | 0 | 1.2852 | 0 | 1.1873 | 4.5055 | 0 | 0 | 0 | 0.75777 | 0 | 0.037904 | 0 | 0.17406 | 0 | 0 | 0 | 0 | 0.0022998 | 0.015929 | 0.011312 | 1.529 | 70.4703 | 12.0686 | 0 | 9.0511 | 0 | 2.0114 | 0 | 2.0114 | 3.0172 | 0 | 0 | 0 | 1.0057 | 0 | 0.10057 | 0 | 0.20515 | 0 | 0 | 0 | 0 | 0.0042398 | 0.040227 | 0.014083
| 14 | 70.3096 | 14.4981 | 0 | 7.4775 | 0 | 0.31798 | 0 | 1.1751 | 5.9453 | 0 | 0 | 0 | 0.037497 | 0 | 0.037513 | 0 | 0.17226 | 0 | 0 | 0 | 0 | 0.002276 | 0.015765 | 0.011195 | 1.52 | 70.9228 | 15.0857 | 0 | 7.0397 | 0 | 0.50286 | 0 | 2.0114 | 4.0229 | 0 | 0 | 0 | 0.050286 | 0 | 0.10057 | 0 | 0.20515 | 0 | 0 | 0 | 0 | 0.0042398 | 0.040227 | 0.014083
| 16 | 72.0705 | 11.6575 | 0 | 9.6629 | 0 | 1.2784 | 0 | 0.059052 | 4.4817 | 0 | 0 | 0 | 0.037688 | 0 | 0.56556 | 0 | 0.17314 | 0 | 0 | 0 | 0 | 0.0022876 | 0 | 0.011252 | 1.527 | 72.07 | 12.025 | 0 | 9.0184 | 0 | 2.0042 | 0 | 0.10021 | 3.0063 | 0 | 0 | 0 | 0.050104 | 0 | 1.5031 | 0 | 0.20441 | 0 | 0 | 0 | 0 | 0.0042246 | 0 | 0.014032
| 17 | 71.7564 | 11.4901 | 0 | 9.5241 | 0 | 0.31501 | 0 | 0.058204 | 5.8898 | 0 | 0 | 0 | 0.74294 | 0 | 0.037162 | 0 | 0.17065 | 0 | 0 | 0 | 0 | 0 | 0.015617 | 0 | 1.523 | 72.9464 | 12.049 | 0 | 9.0364 | 0 | 0.50204 | 0 | 0.10041 | 4.0164 | 0 | 0 | 0 | 1.0041 | 0 | 0.10041 | 0 | 0.20482 | 0 | 0 | 0 | 0 | 0 | 0.040161 | 0
| 18 | 69.8531 | 14.4655 | 0 | 7.4607 | 0 | 0.31727 | 0 | 1.1724 | 5.9319 | 0 | 0 | 0 | 0.74826 | 0 | 0.037428 | 0 | 0 | 0 | 0 | 0 | 0 | 0.0022709 | 0 | 0.01117 | 1.524 | 70.3339 | 15.0243 | 0 | 7.0111 | 0 | 0.50081 | 0 | 2.0032 | 4.0065 | 0 | 0 | 0 | 1.0016 | 0 | 0.10016 | 0 | 0 | 0 | 0 | 0 | 0 | 0.0042226 | 0 | 0.014026
| 19 | 72.9292 | 11.7997 | 0 | 7.6073 | 0 | 1.294 | 0 | 1.1954 | 4.5364 | 0 | 0 | 0 | 0.038148 | 0 | 0.57245 | 0 | 0 | 0 | 0 | 0 | 0 | 0 | 0.016038 | 0.011389 | 1.519 | 72.2586 | 12.0598 | 0 | 7.0347 | 0 | 2.01 | 0 | 2.01 | 3.015 | 0 | 0 | 0 | 0.050249 | 0 | 1.5075 | 0 | 0 | 0 | 0 | 0 | 0 | 0 | 0.040198 | 0.014073
| 21 | 72.5456 | 11.6237 | 0 | 7.6973 | 0 | 1.3526 | 0 | 0.12847 | 5.584 | 0 | 0 | 0 | 0.79754 | 0 | 0.048469 | 0 | 0.1849 | 0 | 0 | 0 | 0.022311 | 0.015081 | 0 | 0 | 1.516 | 73.0798 | 12.0785 | 0 | 7.2368 | 0 | 2.1362 | 0 | 0.21961 | 3.7733 | 0 | 0 | 0 | 1.0681 | 0 | 0.12977 | 0 | 0.21991 | 0 | 0 | 0 | 0.029949 | 0.028055 | 0 | 0
| 23 | 74.0017 | 11.5865 | 0 | 7.4698 | 0 | 0.31765 | 0 | 0.058692 | 5.9392 | 0 | 0 | 0 | 0.037459 | 0 | 0.56211 | 0 | 0 | 0 | 0 | 0 | 0 | 0 | 0.015748 | 0.011183 | 1.519 | 74.6705 | 12.0598 | 0 | 7.0347 | 0 | 0.50249 | 0 | 0.1005 | 4.02 | 0 | 0 | 0 | 0.050249 | 0 | 1.5075 | 0 | 0 | 0 | 0 | 0 | 0 | 0 | 0.040198 | 0.014073
| 24 | 76.2522 | 11.4829 | 0 | 7.403 | 0 | 0.31481 | 0 | 0.058167 | 4.4146 | 0 | 0 | 0 | 0.037124 | 0 | 0.037139 | 0 | 0 | 0 | 0 | 0 | 0 | 0 | 0 | 0 | 1.508 | 77.2502 | 12 | 0 | 6.9998 | 0 | 0.5 | 0 | 0.1 | 3 | 0 | 0 | 0 | 0.05 | 0 | 0.1 | 0 | 0 | 0 | 0 | 0 | 0 | 0 | 0 | 0
Low-expansion | 0 | 83.3382 | 4.0806 | 0 | 0.025361 | 0 | 0.036106 | 11.1916 | 1.3282 | 0 | 0 | 0 | 0 | 0 | 0 | 0 | 0 | 0 | 0 | 0 | 0 | 0 | 0 | 0 | 0 | 1.4727 | 81.0294 | 4.0926 | 0 | 0.023014 | 0 | 0.055036 | 12.6085 | 2.1914 | 0 | 0 | 0 | 0 | 0 | 0 | 0 | 0 | 0 | 0 | 0 | 0 | 0 | 0 | 0 | 0
borosilicate | 1 | 86.1642 | 3.7235 | 0 | 0 | 0 | 0 | 8.7748 | 1.3375 | 0 | 0 | 0 | 0 | 0 | 0 | 0 | 0 | 0 | 0 | 0 | 0 | 0 | 0 | 0 | 0 | 1.4762 | 84.11 | 3.7494 | 0 | 0 | 0 | 0 | 9.9251 | 2.2155 | 0 | 0 | 0 | 0 | 0 | 0 | 0 | 0 | 0 | 0 | 0 | 0 | 0 | 0 | 0 | 0
glass | 2 | 82.4984 | 3.9075 | 0 | 2.1424 | 0.8 | 0 | 9.3067 | 1.3449 | 0 | 0 | 0 | 0 | 0 | 0 | 0 | 0 | 0 | 0 | 0 | 0 | 0 | 0 | 0 | 0 | 1.488 | 79.6038 | 3.8893 | 0 | 1.9294 | 1.9699 | 0 | 10.4054 | 2.2022 | 0 | 0 | 0 | 0 | 0 | 0 | 0 | 0 | 0 | 0 | 0 | 0 | 0 | 0 | 0 | 0
variations | 3 | 77.5174 | 8.0487 | 0 | 2.1598 | 0 | 1.9221 | 8.9681 | 1.3839 | 0 | 0 | 0 | 0 | 0 | 0 | 0 | 0 | 0 | 0 | 0 | 0 | 0 | 0 | 0 | 0 | 1.5044 | 74.8318 | 8.0148 | 0 | 1.946 | 0 | 2.909 | 10.0314 | 2.267 | 0 | 0 | 0 | 0 | 0 | 0 | 0 | 0 | 0 | 0 | 0 | 0 | 0 | 0 | 0 | 0
| 4 | 80.2668 | 3.9776 | 0 | 0 | 0 | 2.0184 | 9.4672 | 4.2701 | 0 | 0 | 0 | 0 | 0 | 0 | 0 | 0 | 0 | 0 | 0 | 0 | 0 | 0 | 0 | 0 | 1.4815 | 75.9024 | 3.8799 | 0 | 0 | 0 | 2.9922 | 10.3733 | 6.8522 | 0 | 0 | 0 | 0 | 0 | 0 | 0 | 0 | 0 | 0 | 0 | 0 | 0 | 0 | 0 | 0
| 5 | 74.1157 | 8.945 | 0 | 0 | 0.85791 | 2.1867 | 9.4013 | 4.4934 | 0 | 0 | 0 | 0 | 0 | 0 | 0 | 0 | 0 | 0 | 0 | 0 | 0 | 0 | 0 | 0 | 1.5015 | 68.9585 | 8.585 | 0 | 0 | 2.0369 | 3.1896 | 10.1354 | 7.0946 | 0 | 0 | 0 | 0 | 0 | 0 | 0 | 0 | 0 | 0 | 0 | 0 | 0 | 0 | 0 | 0
| 6 | 74.2878 | 8.8417 | 0 | 2.2628 | 0.85232 | 0 | 9.3406 | 4.4148 | 0 | 0 | 0 | 0 | 0 | 0 | 0 | 0 | 0 | 0 | 0 | 0 | 0 | 0 | 0 | 0 | 1.5003 | 70.0762 | 8.6034 | 0 | 1.9922 | 2.0517 | 0 | 10.2094 | 7.0671 | 0 | 0 | 0 | 0 | 0 | 0 | 0 | 0 | 0 | 0 | 0 | 0 | 0 | 0 | 0 | 0
| 7 | 77.973 | 4.2154 | 0 | 0 | 0.8499 | 1.9975 | 13.6051 | 1.3591 | 0 | 0 | 0 | 0 | 0 | 0 | 0 | 0 | 0 | 0 | 0 | 0 | 0 | 0 | 0 | 0 | 1.4991 | 73.7735 | 4.1141 | 0 | 0 | 2.052 | 2.963 | 14.9153 | 2.1822 | 0 | 0 | 0 | 0 | 0 | 0 | 0 | 0 | 0 | 0 | 0 | 0 | 0 | 0 | 0 | 0
| 8 | 76.167 | 8.2703 | 0 | 0 | 0.84696 | 0 | 13.3625 | 1.3533 | 0 | 0 | 0 | 0 | 0 | 0 | 0 | 0 | 0 | 0 | 0 | 0 | 0 | 0 | 0 | 0 | 1.4897 | 72.7902 | 8.1529 | 0 | 0 | 2.0655 | 0 | 14.7968 | 2.1946 | 0 | 0 | 0 | 0 | 0 | 0 | 0 | 0 | 0 | 0 | 0 | 0 | 0 | 0 | 0 | 0
| 9 | 73.3438 | 7.9279 | 0 | 2.1381 | 0 | 1.9094 | 13.3169 | 1.3639 | 0 | 0 | 0 | 0 | 0 | 0 | 0 | 0 | 0 | 0 | 0 | 0 | 0 | 0 | 0 | 0 | 1.5079 | 70.35 | 7.8441 | 0 | 1.9141 | 0 | 2.8712 | 14.8006 | 2.22 | 0 | 0 | 0 | 0 | 0 | 0 | 0 | 0 | 0 | 0 | 0 | 0 | 0 | 0 | 0 | 0
| 10 | 73.7952 | 7.8835 | 0 | 0 | 0 | 0 | 13.8926 | 4.4287 | 0 | 0 | 0 | 0 | 0 | 0 | 0 | 0 | 0 | 0 | 0 | 0 | 0 | 0 | 0 | 0 | 1.4868 | 69.9215 | 7.7052 | 0 | 0 | 0 | 0 | 15.2524 | 7.1209 | 0 | 0 | 0 | 0 | 0 | 0 | 0 | 0 | 0 | 0 | 0 | 0 | 0 | 0 | 0 | 0
| 11 | 72.0663 | 4.2498 | 0 | 2.3256 | 0.85056 | 2.0597 | 13.8421 | 4.6059 | 0 | 0 | 0 | 0 | 0 | 0 | 0 | 0 | 0 | 0 | 0 | 0 | 0 | 0 | 0 | 0 | 1.4892 | 66.8052 | 4.0638 | 0 | 2.012 | 2.012 | 2.9933 | 14.8681 | 7.2455 | 0 | 0 | 0 | 0 | 0 | 0 | 0 | 0 | 0 | 0 | 0 | 0 | 0 | 0 | 0 | 0
| 12 | 75.2324 | 4.4288 | 0 | 2.2565 | 0 | 0 | 13.6551 | 4.4272 | 0 | 0 | 0 | 0 | 0 | 0 | 0 | 0 | 0 | 0 | 0 | 0 | 0 | 0 | 0 | 0 | 1.4804 | 71.4852 | 4.3409 | 0 | 2.0011 | 0 | 0 | 15.0342 | 7.1386 | 0 | 0 | 0 | 0 | 0 | 0 | 0 | 0 | 0 | 0 | 0 | 0 | 0 | 0 | 0 | 0
| 13 | 80.3121 | 7.7354 | 0 | 0 | 0.79289 | 1.8003 | 8.0508 | 1.3085 | 0 | 0 | 0 | 0 | 0 | 0 | 0 | 0 | 0 | 0 | 0 | 0 | 0 | 0 | 0 | 0 | 1.5056 | 76.717 | 7.6221 | 0 | 0 | 1.9328 | 2.696 | 8.9109 | 2.1211 | 0 | 0 | 0 | 0 | 0 | 0 | 0 | 0 | 0 | 0 | 0 | 0 | 0 | 0 | 0 | 0
| 14 | 82.0164 | 7.7531 | 0 | 0 | 0 | 0 | 8.9801 | 1.2504 | 0 | 0 | 0 | 0 | 0 | 0 | 0 | 0 | 0 | 0 | 0 | 0 | 0 | 0 | 0 | 0 | 1.4941 | 79.9839 | 7.7994 | 0 | 0 | 0 | 0 | 10.1475 | 2.0692 | 0 | 0 | 0 | 0 | 0 | 0 | 0 | 0 | 0 | 0 | 0 | 0 | 0 | 0 | 0 | 0
| 15 | 80.1385 | 4.1529 | 0 | 2.127 | 0.80249 | 1.9994 | 9.4683 | 1.3114 | 0 | 0 | 0 | 0 | 0 | 0 | 0 | 0 | 0 | 0 | 0 | 0 | 0 | 0 | 0 | 0 | 1.4965 | 76.4781 | 4.0881 | 0 | 1.8944 | 1.9543 | 2.9913 | 10.4699 | 2.1238 | 0 | 0 | 0 | 0 | 0 | 0 | 0 | 0 | 0 | 0 | 0 | 0 | 0 | 0 | 0 | 0
| 16 | 82.9455 | 3.073 | 0 | 0 | 0.69975 | 0 | 8.9916 | 4.2901 | 0 | 0 | 0 | 0 | 0 | 0 | 0 | 0 | 0 | 0 | 0 | 0 | 0 | 0 | 0 | 0 | 1.483 | 78.5469 | 3.0018 | 0 | 0 | 1.691 | 0 | 9.8662 | 6.8941 | 0 | 0 | 0 | 0 | 0 | 0 | 0 | 0 | 0 | 0 | 0 | 0 | 0 | 0 | 0 | 0
| 17 | 78.2418 | 3.9819 | 0 | 2.2173 | 0 | 1.9532 | 9.0947 | 4.5111 | 0 | 0 | 0 | 0 | 0 | 0 | 0 | 0 | 0 | 0 | 0 | 0 | 0 | 0 | 0 | 0 | 1.487 | 74.0406 | 3.8869 | 0 | 1.9584 | 0 | 2.8977 | 9.9723 | 7.2442 | 0 | 0 | 0 | 0 | 0 | 0 | 0 | 0 | 0 | 0 | 0 | 0 | 0 | 0 | 0 | 0
| 18 | 75.8207 | 8.425 | 0 | 2.297 | 0 | 0 | 9.0078 | 4.4495 | 0 | 0 | 0 | 0 | 0 | 0 | 0 | 0 | 0 | 0 | 0 | 0 | 0 | 0 | 0 | 0 | 1.4951 | 72.4564 | 8.305 | 0 | 2.0487 | 0 | 0 | 9.9743 | 7.2157 | 0 | 0 | 0 | 0 | 0 | 0 | 0 | 0 | 0 | 0 | 0 | 0 | 0 | 0 | 0 | 0
| 19 | 78.9858 | 3.9998 | 0 | 0 | 0 | 2.0087 | 13.6338 | 1.3719 | 0 | 0 | 0 | 0 | 0 | 0 | 0 | 0 | 0 | 0 | 0 | 0 | 0 | 0 | 0 | 0 | 1.4821 | 75.6667 | 3.9526 | 0 | 0 | 0 | 3.0167 | 15.1338 | 2.2302 | 0 | 0 | 0 | 0 | 0 | 0 | 0 | 0 | 0 | 0 | 0 | 0 | 0 | 0 | 0 | 0
| 20 | 79.1906 | 4.0643 | 0 | 1.9409 | 0 | 0 | 13.4011 | 1.403 | 0 | 0 | 0 | 0 | 0 | 0 | 0 | 0 | 0 | 0 | 0 | 0 | 0 | 0 | 0 | 0 | 1.4807 | 76.8069 | 4.0662 | 0 | 1.757 | 0 | 0 | 15.0606 | 2.3092 | 0 | 0 | 0 | 0 | 0 | 0 | 0 | 0 | 0 | 0 | 0 | 0 | 0 | 0 | 0 | 0
| 21 | 73.8518 | 8.0568 | 0 | 2.182 | 0.81016 | 0 | 13.7596 | 1.3395 | 0 | 0 | 0 | 0 | 0 | 0 | 0 | 0 | 0 | 0 | 0 | 0 | 0 | 0 | 0 | 0 | 1.5034 | 70.683 | 7.9543 | 0 | 1.9491 | 1.9787 | 0 | 15.2593 | 2.1756 | 0 | 0 | 0 | 0 | 0 | 0 | 0 | 0 | 0 | 0 | 0 | 0 | 0 | 0 | 0 | 0
| 22 | 75.971 | 4.7156 | 0 | 0 | 0.87244 | 0 | 13.933 | 4.508 | 0 | 0 | 0 | 0 | 0 | 0 | 0 | 0 | 0 | 0 | 0 | 0 | 0 | 0 | 0 | 0 | 1.4812 | 71.0968 | 4.5522 | 0 | 0 | 2.0835 | 0 | 15.1085 | 7.1591 | 0 | 0 | 0 | 0 | 0 | 0 | 0 | 0 | 0 | 0 | 0 | 0 | 0 | 0 | 0 | 0
| 23 | 70.1892 | 8.6307 | 0 | 0 | 0.83526 | 1.9845 | 13.8435 | 4.5168 | 0 | 0 | 0 | 0 | 0 | 0 | 0 | 0 | 0 | 0 | 0 | 0 | 0 | 0 | 0 | 0 | 1.5004 | 64.9659 | 8.2403 | 0 | 0 | 1.9729 | 2.8796 | 14.8469 | 7.0944 | 0 | 0 | 0 | 0 | 0 | 0 | 0 | 0 | 0 | 0 | 0 | 0 | 0 | 0 | 0 | 0
| 24 | 66.8365 | 8.7194 | 0 | 2.4294 | 0.89277 | 2.1006 | 14.351 | 4.6703 | 0 | 0 | 0 | 0 | 0 | 0 | 0 | 0 | 0 | 0 | 0 | 0 | 0 | 0 | 0 | 0 | 1.5085 | 61.7578 | 8.3109 | 0 | 2.0951 | 2.1051 | 3.043 | 15.3651 | 7.3231 | 0 | 0 | 0 | 0 | 0 | 0 | 0 | 0 | 0 | 0 | 0 | 0 | 0 | 0 | 0 | 0
TV panel | 0 | 71.9338 | 8.6588 | 0 | 0.062629 | 4.2285 | 5.6302 | 0 | 1.4192 | 0 | 0.023507 | 0.44016 | 6.2299 | 0.37813 | 0.79238 | 0.016275 | 0 | 0 | 0.072292 | 0.11427 | 0 | 0 | 0 | 0 | 0 | 1.5372 | 61.403 | 7.6242 | 0 | 0.049895 | 9.2108 | 7.5344 | 0 | 2.0557 | 0 | 0.0099794 | 0.50895 | 9.171 | 0.42911 | 1.3871 | 0.036924 | 0 | 0 | 0.2994 | 0.27941 | 0 | 0 | 0 | 0 | 0
glass | 1 | 75.2825 | 10.2681 | 0.0031298 | 0.049828 | 5.7862 | 4.4942 | 0 | 0.94549 | 0.017333 | 0 | 0 | 0.62698 | 0.087455 | 1.6838 | 0 | 0.22062 | 0 | 0.17015 | 0.27599 | 0.088275 | 0 | 0 | 0 | 0 | 1.5308 | 64.9059 | 9.1319 | 0.010024 | 0.040095 | 12.7303 | 6.0746 | 0 | 1.3833 | 0.010024 | 0 | 0 | 0.93224 | 0.10024 | 2.9772 | 0 | 0.060144 | 0 | 0.71174 | 0.68162 | 0.2506 | 0 | 0 | 0 | 0
variations | 2 | 77.4877 | 6.4988 | 0.84994 | 0 | 0.87565 | 6.3255 | 0 | 2.2602 | 0 | 1.1177 | 0 | 0.64464 | 0.066899 | 1.5504 | 0.016732 | 2.1799 | 0 | 0.12603 | 0 | 0 | 0 | 0 | 0 | 0 | 1.5097 | 70.6897 | 6.1156 | 2.8803 | 0 | 2.0385 | 9.0467 | 0 | 3.499 | 0 | 0.5071 | 0 | 1.0142 | 0.081136 | 2.9006 | 0.040568 | 0.6288 | 0 | 0.55784 | 0 | 0 | 0 | 0 | 0 | 0
| 3 | 76.2712 | 8.5798 | 0.85273 | 0 | 0.80518 | 4.1504 | 0 | 2.1189 | 2.3292 | 0 | 1.6512 | 0.65778 | 0.45884 | 0 | 0.016106 | 2.0646 | 0 | 0.044117 | 0 | 0 | 0 | 0 | 0 | 0 | 1.5005 | 71.3485 | 8.2791 | 2.9633 | 0 | 1.9221 | 6.0867 | 0 | 3.3637 | 1.4616 | 0 | 2.0923 | 1.0612 | 0.57063 | 0 | 0.040044 | 0.61067 | 0 | 0.20023 | 0 | 0 | 0 | 0 | 0 | 0
| 4 | 76.3106 | 5.8324 | 0 | 3.5798 | 0.81252 | 6.0374 | 0 | 2.2791 | 2.4184 | 0 | 1.5624 | 0.64165 | 0.064649 | 0 | 0.016169 | 0 | 0 | 0.03986 | 0.30378 | 0.10115 | 0 | 0 | 0 | 0 | 1.5094 | 71.023 | 5.5994 | 0 | 3.1096 | 1.9298 | 8.8091 | 0 | 3.5996 | 1.5099 | 0 | 1.9698 | 1.0299 | 0.079992 | 0 | 0.039996 | 0 | 0 | 0.17999 | 0.8099 | 0.30997 | 0 | 0 | 0 | 0
| 5 | 71.1959 | 6.3543 | 0.0090333 | 4.0267 | 0.88541 | 4.2381 | 0 | 2.3597 | 2.3845 | 0 | 0 | 6.272 | 0.42068 | 1.6035 | 0 | 0 | 0 | 0.15447 | 0.0039047 | 0.09172 | 0 | 0 | 0 | 0 | 1.5396 | 63.6947 | 5.8641 | 0.030021 | 3.3622 | 2.0214 | 5.9442 | 0 | 3.5825 | 1.431 | 0 | 0 | 9.6768 | 0.50035 | 2.9421 | 0 | 0 | 0 | 0.6705 | 0.010007 | 0.27019 | 0 | 0 | 0 | 0
| 6 | 62.2221 | 7.5697 | 0.92236 | 4.0706 | 6.0329 | 4.3191 | 0 | 2.493 | 2.6756 | 0 | 0 | 6.7848 | 0.07013 | 0 | 0.0087698 | 2.4695 | 0 | 0.12972 | 0.2319 | 0 | 0 | 0 | 0 | 0 | 1.5602 | 52.1389 | 6.543 | 2.8711 | 3.1835 | 12.9002 | 5.6738 | 0 | 3.5449 | 1.5039 | 0 | 0 | 9.8047 | 0.078125 | 0 | 0.019531 | 0.6543 | 0 | 0.52737 | 0.55663 | 0 | 0 | 0 | 0 | 0
| 7 | 62.1649 | 6.7569 | 0.0062026 | 3.9375 | 5.7921 | 4.4679 | 0 | 0.92329 | 2.4044 | 1.1583 | 1.2502 | 6.5199 | 0.086657 | 1.6572 | 0 | 2.769 | 0 | 0.059366 | 0.032173 | 0.013995 | 0 | 0 | 0 | 0 | 1.5658 | 53.5319 | 6.002 | 0.019841 | 3.1646 | 12.728 | 6.0318 | 0 | 1.3492 | 1.3889 | 0.49603 | 1.4583 | 9.6826 | 0.099207 | 2.9266 | 0 | 0.75397 | 0 | 0.24803 | 0.079363 | 0.039683 | 0 | 0 | 0 | 0
| 8 | 62.4709 | 10.8844 | 0.93072 | 4.2262 | 6.1922 | 4.3956 | 0 | 2.5765 | 0 | 1.2901 | 0 | 6.8342 | 0.071495 | 0 | 0.0089406 | 0 | 0 | 0.04653 | 0 | 0.072166 | 0 | 0 | 0 | 0 | 1.5695 | 51.5543 | 9.2656 | 2.8532 | 3.2551 | 13.0403 | 5.6869 | 0 | 3.6082 | 0 | 0.52947 | 0 | 9.7265 | 0.078439 | 0 | 0.01961 | 0 | 0 | 0.1863 | 0 | 0.1961 | 0 | 0 | 0 | 0
| 9 | 64.0064 | 10.2177 | 0.0063545 | 0.075874 | 6.0126 | 6.6929 | 0 | 0.95982 | 2.4105 | 1.1866 | 1.307 | 6.8165 | 0.08878 | 0.01151 | 0 | 0 | 0 | 0.16786 | 0.028841 | 0.010753 | 0 | 0 | 0 | 0 | 1.552 | 53.8264 | 8.8635 | 0.019851 | 0.059551 | 12.903 | 8.8238 | 0 | 1.3697 | 1.3598 | 0.49628 | 1.4888 | 9.8859 | 0.099256 | 0.019851 | 0 | 0 | 0 | 0.6849 | 0.069477 | 0.029777 | 0 | 0 | 0 | 0
| 10 | 66.4796 | 9.9836 | 0 | 4.0025 | 5.7061 | 6.4616 | 0 | 2.3204 | 0 | 1.1504 | 0 | 0.62448 | 0.43879 | 0 | 0 | 2.6609 | 0 | 0.060121 | 0.019581 | 0.091989 | 0 | 0 | 0 | 0 | 1.5322 | 58.9009 | 9.1244 | 0 | 3.3097 | 12.9011 | 8.9753 | 0 | 3.4887 | 0 | 0.50691 | 0 | 0.95418 | 0.51685 | 0 | 0 | 0.74546 | 0 | 0.25844 | 0.049696 | 0.26836 | 0 | 0 | 0 | 0
| 11 | 70.0294 | 9.5663 | 0.0029847 | 0.083156 | 0.89504 | 6.2591 | 0 | 2.3914 | 2.2479 | 1.1147 | 0 | 6.3392 | 0.42534 | 0 | 0 | 0.24546 | 0 | 0.15998 | 0.23997 | 0 | 0 | 0 | 0 | 0 | 1.5274 | 62.9523 | 8.8707 | 0.0099671 | 0.069767 | 2.0532 | 8.8209 | 0 | 3.648 | 1.3555 | 0.49836 | 0 | 9.8276 | 0.50832 | 0 | 0 | 0.06977 | 0 | 0.69773 | 0.61794 | 0 | 0 | 0 | 0 | 0
| 12 | 64.7851 | 9.9397 | 0 | 3.84 | 5.7067 | 6.4822 | 0 | 0.90229 | 2.2826 | 0 | 0.008373 | 0.61821 | 0.44363 | 1.6481 | 0 | 3.0131 | 0 | 0.060783 | 0.26923 | 0 | 0 | 0 | 0 | 0 | 1.5448 | 57.0917 | 9.0355 | 0 | 3.1583 | 12.8334 | 8.9556 | 0 | 1.3493 | 1.3493 | 0 | 0.009995 | 0.93953 | 0.51974 | 2.9785 | 0 | 0.83958 | 0 | 0.25988 | 0.67964 | 0 | 0 | 0 | 0 | 0
| 13 | 68.9626 | 6.7616 | 0.95564 | 4.1936 | 0.9274 | 6.5827 | 0 | 0.88505 | 0.11873 | 1.1668 | 0 | 6.7296 | 0.44504 | 1.6922 | 0 | 0.25189 | 0 | 0.058632 | 0.25818 | 0.010367 | 0 | 0 | 0 | 0 | 1.5512 | 59.9388 | 6.0621 | 3.0854 | 3.4018 | 2.0569 | 8.9696 | 0 | 1.3054 | 0.069225 | 0.50435 | 0 | 10.087 | 0.51424 | 3.0162 | 0 | 0.069225 | 0 | 0.24724 | 0.64278 | 0.029668 | 0 | 0 | 0 | 0
| 14 | 63.4451 | 11.3351 | 0.94023 | 0 | 6.3087 | 4.6953 | 0 | 2.6189 | 0 | 0 | 1.109 | 7.034 | 0.43316 | 1.7641 | 0.0094204 | 0 | 0 | 0.049028 | 0.25784 | 0 | 0 | 0 | 0 | 0 | 1.5629 | 50.6093 | 9.327 | 2.7861 | 0 | 12.8418 | 5.8718 | 0 | 3.545 | 0 | 0 | 1.1983 | 9.6765 | 0.45936 | 2.886 | 0.019972 | 0 | 0 | 0.18974 | 0.58916 | 0 | 0 | 0 | 0 | 0
| 15 | 68.5336 | 7.0763 | 0.90864 | 0.063895 | 5.9825 | 6.8395 | 0 | 2.474 | 2.5248 | 1.1991 | 1.2943 | 0.64319 | 0.089716 | 1.7273 | 0 | 0.1886 | 0 | 0.061462 | 0.29145 | 0.10142 | 0 | 0 | 0 | 0 | 1.5493 | 57.2084 | 6.0932 | 2.8176 | 0.049779 | 12.7437 | 8.9506 | 0 | 3.5046 | 1.4138 | 0.49781 | 1.4636 | 0.92593 | 0.099562 | 2.957 | 0 | 0.049781 | 0 | 0.24892 | 0.69692 | 0.27877 | 0 | 0 | 0 | 0
| 16 | 72.166 | 9.7916 | 0.86714 | 3.7554 | 0.86006 | 4.186 | 0 | 0.86867 | 2.3278 | 1.0978 | 1.185 | 0.63316 | 0.41889 | 1.5867 | 0 | 0 | 0 | 0.1553 | 0.0076236 | 0.092854 | 0 | 0 | 0 | 0 | 1.5359 | 66.2557 | 9.2732 | 2.9574 | 3.2179 | 2.015 | 6.0251 | 0 | 1.3534 | 1.4336 | 0.50125 | 1.4737 | 1.0025 | 0.51128 | 2.9875 | 0 | 0 | 0 | 0.69176 | 0.02005 | 0.2807 | 0 | 0 | 0 | 0
| 17 | 65.5339 | 9.9096 | 0.94043 | 4.1642 | 0.91118 | 6.4057 | 0 | 0.88701 | 0.066984 | 0 | 1.219 | 6.5722 | 0.084495 | 0.010955 | 0 | 2.771 | 0 | 0.16208 | 0.25881 | 0.10234 | 0 | 0 | 0 | 0 | 1.5388 | 58.0383 | 9.0529 | 3.0939 | 3.442 | 2.0593 | 8.8938 | 0 | 1.3331 | 0.039793 | 0 | 1.4624 | 10.0378 | 0.099483 | 0.019897 | 0 | 0.77597 | 0 | 0.69641 | 0.65657 | 0.29845 | 0 | 0 | 0 | 0
| 18 | 64.3984 | 7.6705 | 0 | 0 | 6.1065 | 6.7962 | 0 | 2.4559 | 0 | 0 | 1.0791 | 6.7595 | 0.43615 | 1.6728 | 0.0090902 | 2.4069 | 0 | 0.13197 | 0 | 0.077042 | 0 | 0 | 0 | 0 | 1.554 | 52.9922 | 6.5109 | 0 | 0 | 12.8228 | 8.7674 | 0 | 3.4294 | 0 | 0 | 1.2028 | 9.5925 | 0.47714 | 2.8231 | 0.019881 | 0.62624 | 0 | 0.52687 | 0 | 0.20875 | 0 | 0 | 0 | 0
| 19 | 73.3173 | 6.7222 | 0.89077 | 0.0968 | 5.7001 | 4.3799 | 0 | 0.89178 | 2.4075 | 1.1354 | 0.0083372 | 0.62212 | 0.43324 | 0 | 0 | 2.8573 | 0 | 0.16528 | 0.27597 | 0.096035 | 0 | 0 | 0 | 0 | 1.5276 | 64.7518 | 6.1241 | 2.9224 | 0.07979 | 12.8464 | 6.0642 | 0 | 1.3365 | 1.4263 | 0.4987 | 0.0099741 | 0.94754 | 0.50868 | 0 | 0 | 0.79793 | 0 | 0.70819 | 0.69817 | 0.27927 | 0 | 0 | 0 | 0
| 20 | 72.1166 | 9.5532 | 0.002871 | 3.8051 | 0.82749 | 4.1089 | 0 | 2.1682 | 0 | 1.0722 | 1.1259 | 0.61223 | 0.072199 | 1.4977 | 0 | 2.6646 | 0 | 0.14948 | 0.22338 | 0 | 0 | 0 | 0 | 0 | 1.5219 | 67.8712 | 9.2743 | 0.010037 | 3.3423 | 1.9873 | 6.0624 | 0 | 3.4628 | 0 | 0.50186 | 1.4353 | 0.99368 | 0.090334 | 2.8907 | 0 | 0.79294 | 0 | 0.68256 | 0.60221 | 0 | 0 | 0 | 0 | 0
| 21 | 67.3169 | 9.8576 | 0.96451 | 0.059795 | 0.91415 | 6.4149 | 0 | 0.88796 | 2.3628 | 0 | 0.00824 | 6.6664 | 0.083958 | 1.6763 | 0 | 2.6122 | 0 | 0.057517 | 0.011689 | 0.10508 | 0 | 0 | 0 | 0 | 1.5356 | 59.4949 | 8.9869 | 3.1666 | 0.049323 | 2.0617 | 8.8882 | 0 | 1.3318 | 1.4008 | 0 | 0.0098649 | 10.1608 | 0.098649 | 3.0384 | 0 | 0.73 | 0 | 0.24663 | 0.029594 | 0.30581 | 0 | 0 | 0 | 0
| 22 | 71.4869 | 7.0648 | 0.92543 | 4.2635 | 5.9053 | 6.7362 | 0 | 0.94354 | 0.070204 | 0 | 1.2863 | 0.64854 | 0.4605 | 0 | 0 | 0 | 0 | 0.1723 | 0.032879 | 0.0035755 | 0 | 0 | 0 | 0 | 1.5436 | 60.6414 | 6.182 | 2.9162 | 3.3755 | 12.7832 | 8.9584 | 0 | 1.3582 | 0.039948 | 0 | 1.4781 | 0.94877 | 0.51933 | 0 | 0 | 0 | 0 | 0.70911 | 0.079894 | 0.009987 | 0 | 0 | 0 | 0
| 23 | 75.909 | 5.9484 | 0 | 0 | 0.82942 | 4.0776 | 0 | 0.88822 | 0 | 1.1177 | 1.6257 | 6.3598 | 0.45029 | 0 | 0.016088 | 2.3327 | 0 | 0.044069 | 0.28734 | 0.11363 | 0 | 0 | 0 | 0 | 1.5126 | 69.9124 | 5.6513 | 0 | 0 | 1.9494 | 5.8876 | 0 | 1.3882 | 0 | 0.51196 | 2.0282 | 10.1014 | 0.55134 | 0 | 0.039382 | 0.67933 | 0 | 0.19692 | 0.75808 | 0.34459 | 0 | 0 | 0 | 0
| 24 | 87.1025 | 6.1795 | 0 | 0 | 0.80018 | 4.383 | 0 | 0.764 | 0 | 0 | 0 | 0.63901 | 0.073141 | 0 | 0.01626 | 0 | 0 | 0.042312 | 0 | 0 | 0 | 0 | 0 | 0 | 1.4827 | 82.8487 | 6.0631 | 0 | 0 | 1.9422 | 6.5358 | 0 | 1.2332 | 0 | 0 | 0 | 1.0482 | 0.092488 | 0 | 0.041106 | 0 | 0 | 0.19526 | 0 | 0 | 0 | 0 | 0 | 0
Wool | 0 | 63.5138 | 15.6997 | 0 | 8.9685 | 0 | 0.53587 | 2.8914 | 2.9226 | 5.2209 | 0 | 0 | 0 | 0 | 0 | 0.11806 | 0 | 0 | 0 | 0 | 0 | 0.12914 | 0 | 0 | 0 | 1.531 | 62.7501 | 16 | 0 | 8.2697 | 0 | 0.83 | 3.31 | 4.9 | 3.46 | 0 | 0 | 0 | 0 | 0 | 0.31 | 0 | 0 | 0 | 0 | 0 | 0.17002 | 0 | 0 | 0
glass | 1 | 77.9692 | 12.5976 | 0 | 5.355 | 0 | 0 | 2.5881 | 0 | 1.4902 | 0 | 0 | 0 | 0 | 0 | 0 | 0 | 0 | 0 | 0 | 0 | 0 | 0 | 0 | 0 | 1.5076 | 78.0001 | 13 | 0 | 4.9998 | 0 | 0 | 3 | 0 | 1 | 0 | 0 | 0 | 0 | 0 | 0 | 0 | 0 | 0 | 0 | 0 | 0 | 0 | 0 | 0
variations | 2 | 69.4459 | 12.2921 | 0 | 5.2251 | 0 | 1.2443 | 2.5253 | 0 | 7.2702 | 0 | 0 | 0 | 0 | 0 | 0 | 1.8507 | 0 | 0 | 0 | 0 | 0.14641 | 0 | 0 | 0 | 1.5105 | 71.2001 | 13 | 0 | 4.9998 | 0 | 2 | 3 | 0 | 5.0001 | 0 | 0 | 0 | 0 | 0 | 0 | 0.59995 | 0 | 0 | 0 | 0 | 0.20002 | 0 | 0 | 0
| 3 | 60.8338 | 15.9644 | 0 | 11.4166 | 0 | 0 | 2.508 | 0 | 7.2205 | 0 | 0 | 0 | 0 | 0 | 0.21868 | 1.838 | 0 | 0 | 0 | 0 | 0 | 0 | 0 | 0 | 1.5383 | 62.8002 | 17.0001 | 0 | 10.9997 | 0 | 0 | 3 | 0 | 5.0001 | 0 | 0 | 0 | 0 | 0 | 0.6 | 0.59995 | 0 | 0 | 0 | 0 | 0 | 0 | 0 | 0
| 4 | 67.7337 | 16.7609 | 0 | 5.4483 | 0 | 0 | 2.6332 | 3.5959 | 1.5162 | 0 | 0 | 0 | 0 | 0 | 0.22959 | 1.9297 | 0 | 0 | 0 | 0 | 0.15266 | 0 | 0 | 0 | 1.5148 | 66.6001 | 17 | 0 | 4.9998 | 0 | 0 | 3 | 6 | 1 | 0 | 0 | 0 | 0 | 0 | 0.6 | 0.59995 | 0 | 0 | 0 | 0 | 0.20002 | 0 | 0 | 0
| 5 | 60.8864 | 17.4624 | 0 | 12.4149 | 0 | 1.3506 | 2.7092 | 3.6376 | 1.539 | 0 | 0 | 0 | 0 | 0 | 0 | 0 | 0 | 0 | 0 | 0 | 0 | 0 | 0 | 0 | 1.5338 | 59.1428 | 17.4973 | 0 | 11.2551 | 0 | 2.0567 | 3.0492 | 5.9961 | 1.0028 | 0 | 0 | 0 | 0 | 0 | 0 | 0 | 0 | 0 | 0 | 0 | 0 | 0 | 0 | 0
| 6 | 55.9928 | 14.1092 | 0 | 13.7526 | 0 | 1.4248 | 2.9657 | 3.8356 | 7.4734 | 0 | 0 | 0 | 0 | 0 | 0.26239 | 0.031962 | 0 | 0 | 0 | 0 | 0.15171 | 0 | 0 | 0 | 1.5487 | 55.174 | 14.3413 | 0 | 12.6477 | 0 | 2.201 | 3.3861 | 6.4137 | 4.9398 | 0 | 0 | 0 | 0 | 0 | 0.68719 | 0.0099584 | 0 | 0 | 0 | 0 | 0.1992 | 0 | 0 | 0
| 7 | 65.8514 | 17.586 | 0 | 5.3927 | 0 | 1.3444 | 8.0089 | 0 | 1.4382 | 0 | 0 | 0 | 0 | 0 | 0.24461 | 0 | 0 | 0 | 0 | 0 | 0.13379 | 0 | 0 | 0 | 1.5259 | 64.4302 | 17.7491 | 0 | 4.9244 | 0 | 2.0622 | 9.0798 | 0 | 0.94389 | 0 | 0 | 0 | 0 | 0 | 0.63609 | 0 | 0 | 0 | 0 | 0 | 0.17443 | 0 | 0 | 0
| 8 | 61.9047 | 13.0936 | 0 | 12.3881 | 0 | 1.3119 | 7.8417 | 0 | 1.4949 | 0 | 0 | 0 | 0 | 0 | 0.25024 | 1.715 | 0 | 0 | 0 | 0 | 0 | 0 | 0 | 0 | 1.5386 | 61.7035 | 13.4626 | 0 | 11.5244 | 0 | 2.05 | 9.0567 | 0 | 0.9995 | 0 | 0 | 0 | 0 | 0 | 0.66293 | 0.5405 | 0 | 0 | 0 | 0 | 0 | 0 | 0 | 0
| 9 | 56.9811 | 16.2468 | 0 | 11.6186 | 0 | 0 | 7.6572 | 0 | 7.3483 | 0 | 0 | 0 | 0 | 0 | 0 | 0 | 0 | 0 | 0 | 0 | 0.14798 | 0 | 0 | 0 | 1.5367 | 57.8002 | 17 | 0 | 10.9996 | 0 | 0 | 9.0001 | 0 | 5.0001 | 0 | 0 | 0 | 0 | 0 | 0 | 0 | 0 | 0 | 0 | 0 | 0.20002 | 0 | 0 | 0
| 10 | 54.7216 | 13.7385 | 0 | 14.9622 | 0 | 0 | 8.3115 | 3.7855 | 1.7117 | 0 | 0 | 0 | 0 | 0 | 0 | 2.5516 | 0 | 0 | 0 | 0 | 0.21738 | 0 | 0 | 0 | 1.5376 | 54.0958 | 14.0097 | 0 | 13.8047 | 0 | 0 | 9.5205 | 6.3504 | 1.1351 | 0 | 0 | 0 | 0 | 0 | 0 | 0.79756 | 0 | 0 | 0 | 0 | 0.28636 | 0 | 0 | 0
| 11 | 55.8651 | 16.6187 | 0 | 5.4021 | 0 | 1.2864 | 7.8325 | 3.5654 | 7.5165 | 0 | 0 | 0 | 0 | 0 | 0 | 1.9133 | 0 | 0 | 0 | 0 | 0 | 0 | 0 | 0 | 1.524 | 55.4001 | 17 | 0 | 4.9998 | 0 | 2 | 9 | 6 | 5.0001 | 0 | 0 | 0 | 0 | 0 | 0 | 0.59995 | 0 | 0 | 0 | 0 | 0 | 0 | 0 | 0
| 12 | 62.435 | 12.815 | 0 | 5.4474 | 0 | 0 | 7.8982 | 3.5953 | 7.5795 | 0 | 0 | 0 | 0 | 0 | 0.22956 | 0 | 0 | 0 | 0 | 0 | 0 | 0 | 0 | 0 | 1.5241 | 61.4001 | 13 | 0 | 4.9998 | 0 | 0 | 9 | 6 | 5.0001 | 0 | 0 | 0 | 0 | 0 | 0.6 | 0 | 0 | 0 | 0 | 0 | 0 | 0 | 0 | 0
| 13 | 68.3476 | 18.3161 | 0 | 5.9291 | 0 | 1.3896 | 2.7889 | 0 | 1.5237 | 0 | 0 | 0 | 0 | 0 | 0 | 1.5345 | 0 | 0 | 0 | 0 | 0.17047 | 0 | 0 | 0 | 1.5155 | 68.4027 | 18.9089 | 0 | 5.5381 | 0 | 2.1802 | 3.2342 | 0 | 1.023 | 0 | 0 | 0 | 0 | 0 | 0 | 0.4856 | 0 | 0 | 0 | 0 | 0.22734 | 0 | 0 | 0
| 14 | 71.1688 | 12.5971 | 0 | 11.7804 | 0 | 0 | 2.588 | 0 | 1.4901 | 0 | 0 | 0 | 0 | 0 | 0.22565 | 0 | 0 | 0 | 0 | 0 | 0.15004 | 0 | 0 | 0 | 1.5312 | 71.2003 | 13 | 0 | 10.9996 | 0 | 0 | 3 | 0 | 1 | 0 | 0 | 0 | 0 | 0 | 0.6 | 0 | 0 | 0 | 0 | 0 | 0.20002 | 0 | 0 | 0
| 15 | 66.8771 | 16.3525 | 0 | 5.3155 | 0 | 1.2658 | 2.569 | 0 | 7.3961 | 0 | 0 | 0 | 0 | 0 | 0.224 | 0 | 0 | 0 | 0 | 0 | 0 | 0 | 0 | 0 | 1.52 | 67.4001 | 17 | 0 | 4.9998 | 0 | 2 | 3 | 0 | 5.0001 | 0 | 0 | 0 | 0 | 0 | 0.6 | 0 | 0 | 0 | 0 | 0 | 0 | 0 | 0 | 0
| 16 | 70.3663 | 12.8895 | 0 | 5.479 | 0 | 1.3048 | 2.648 | 3.6162 | 1.5247 | 0 | 0 | 0 | 0 | 0 | 0.23089 | 1.9406 | 0 | 0 | 0 | 0 | 0 | 0 | 0 | 0 | 1.5116 | 68.8001 | 13 | 0 | 4.9998 | 0 | 2 | 3 | 6 | 1 | 0 | 0 | 0 | 0 | 0 | 0.6 | 0.59995 | 0 | 0 | 0 | 0 | 0 | 0 | 0 | 0
| 17 | 63.1559 | 17.5776 | 0 | 5.7625 | 0 | 0 | 2.6374 | 3.8117 | 6.8943 | 0 | 0 | 0 | 0 | 0 | 0 | 0 | 0 | 0 | 0 | 0 | 0.16055 | 0 | 0 | 0 | 1.5212 | 62.5127 | 17.9472 | 0 | 5.3235 | 0 | 0 | 3.0248 | 6.4025 | 4.5776 | 0 | 0 | 0 | 0 | 0 | 0 | 0 | 0 | 0 | 0 | 0 | 0.21176 | 0 | 0 | 0
| 18 | 60.407 | 12.843 | 0 | 12.2875 | 0 | 0 | 2.6109 | 3.4315 | 6.5292 | 0 | 0 | 0 | 0 | 0 | 0.014879 | 1.8759 | 0 | 0 | 0 | 0 | 0 | 0 | 0 | 0 | 1.5343 | 61.027 | 13.384 | 0 | 11.5857 | 0 | 0 | 3.0564 | 5.883 | 4.4248 | 0 | 0 | 0 | 0 | 0 | 0.039952 | 0.59923 | 0 | 0 | 0 | 0 | 0 | 0 | 0 | 0
| 19 | 67.1362 | 16.4158 | 0 | 5.3361 | 0 | 0 | 7.7369 | 0 | 1.4849 | 0 | 0 | 0 | 0 | 0 | 0 | 1.89 | 0 | 0 | 0 | 0 | 0 | 0 | 0 | 0 | 1.5218 | 67.4001 | 17 | 0 | 4.9998 | 0 | 0 | 9 | 0 | 1 | 0 | 0 | 0 | 0 | 0 | 0 | 0.59995 | 0 | 0 | 0 | 0 | 0 | 0 | 0 | 0
| 20 | 65.2595 | 12.3489 | 0 | 5.2492 | 0 | 0 | 7.611 | 0 | 7.3039 | 0 | 0 | 0 | 0 | 0 | 0.22121 | 1.8592 | 0 | 0 | 0 | 0 | 0.14708 | 0 | 0 | 0 | 1.5205 | 66.6001 | 13 | 0 | 4.9998 | 0 | 0 | 9 | 0 | 5.0001 | 0 | 0 | 0 | 0 | 0 | 0.6 | 0.59995 | 0 | 0 | 0 | 0 | 0.20002 | 0 | 0 | 0
| 21 | 68.1788 | 14.3403 | 0 | 5.9582 | 0 | 1.3976 | 8.5333 | 0 | 1.5917 | 0 | 0 | 0 | 0 | 0 | 0 | 0 | 0 | 0 | 0 | 0 | 0 | 0 | 0 | 0 | 1.5366 | 67.0533 | 14.5483 | 0 | 5.4691 | 0 | 2.1549 | 9.7244 | 0 | 1.0501 | 0 | 0 | 0 | 0 | 0 | 0 | 0 | 0 | 0 | 0 | 0 | 0 | 0 | 0 | 0
| 22 | 66.4727 | 13.1305 | 0 | 5.5815 | 0 | 1.3292 | 8.0927 | 3.6838 | 1.5532 | 0 | 0 | 0 | 0 | 0 | 0 | 0 | 0 | 0 | 0 | 0 | 0.15639 | 0 | 0 | 0 | 1.5185 | 63.8001 | 13 | 0 | 4.9998 | 0 | 2 | 9 | 6 | 1 | 0 | 0 | 0 | 0 | 0 | 0 | 0 | 0 | 0 | 0 | 0 | 0.20002 | 0 | 0 | 0
| 23 | 57.2992 | 17.0453 | 0 | 12.1896 | 0 | 0 | 8.0336 | 3.6569 | 1.5419 | 0 | 0 | 0 | 0 | 0 | 0.23349 | 0 | 0 | 0 | 0 | 0 | 0 | 0 | 0 | 0 | 1.5397 | 55.4002 | 17.0001 | 0 | 10.9996 | 0 | 0 | 9.0001 | 6 | 1 | 0 | 0 | 0 | 0 | 0 | 0.6 | 0 | 0 | 0 | 0 | 0 | 0 | 0 | 0 | 0
| 24 | 49.0059 | 16.618 | 0 | 11.884 | 0 | 1.2864 | 7.8322 | 3.5652 | 7.5161 | 0 | 0 | 0 | 0 | 0 | 0.22764 | 1.9132 | 0 | 0 | 0 | 0 | 0.15136 | 0 | 0 | 0 | 1.5434 | 48.6002 | 17.0001 | 0 | 10.9996 | 0 | 2 | 9.0001 | 6 | 5.0001 | 0 | 0 | 0 | 0 | 0 | 0.6 | 0.59995 | 0 | 0 | 0 | 0 | 0.20002 | 0 | 0 | 0