## Errors
References for possibly inaccurate data, shear modulus
http://glassproperties.com/shear_modulus/
Note: This list shows those data among the shear modulus model outliers that were most likely inaccurately reported
by the author in the original reference, or that were not copied correctly into the SciGlass 6.7 database, or that are based
on unusual glass preparation techniques (e.g., very fast cooling, sol-gel technique, very high pressure), or that are not
homogeneous (e.g., caused by crystallization or phase separation).
Alexander Fluegel, January 2008, info@glassproperties.com | [14 empty] | Attention: Possibly all shear modulus data listed here are inaccurate,
provided common glass preparation techniques.
SciGlass | SciGlass | Author | Year of | Glass compositions in mol% | [10 empty] | Shear modulus, GPa
Code/Table | Glass # |  | publication | SiO2 | Na2O | CaO | Al2O3 | MgO | K2O | B2O3 | Li2O | PbO | As2O3 | Cr2O3 | in GPa
4653 | 4471 | Appen A.A. | 1959 | 68 | 8 | 0 | 0 | 0 | 0 | 24 | 0 | 0 | 0 | 0 | 24.91
4654 | 4480 | Appen A.A. | 1959 | 72 | 0 | 0 | 0 | 0 | 16 | 12 | 0 | 0 | 0 | 0 | 30.01
4654 | 4481 | Appen A.A. | 1959 | 68 | 0 | 0 | 0 | 0 | 16 | 16 | 0 | 0 | 0 | 0 | 31.68
4654 | 4482 | Appen A.A. | 1959 | 64 | 0 | 0 | 0 | 0 | 16 | 20 | 0 | 0 | 0 | 0 | 30.99
7338 | 55877 | Bartenev G.M. | 1959 | 74.1175 | 0 | 0 | 0 | 0 | 6.3961 | 0 | 0 | 19.2489 | 0.23754 | 0 | 15.69
9898 | 41107 | Coenen M. | 1961 | 53.3333 | 33.3333 | 0 | 0 | 0 | 0 | 13.3333 | 0 | 0 | 0 | 0 | 25
9898 | 41108 | Coenen M. | 1961 | 60 | 33.3333 | 0 | 0 | 0 | 0 | 6.6667 | 0 | 0 | 0 | 0 | 33
14883 | 141341 | Coenen M. | 1962 | 76 | 24 | 0 | 0 | 0 | 0 | 0 | 0 | 0 | 0 | 0 | 18.7
14883 | 141342 | Coenen M. | 1962 | 74 | 26 | 0 | 0 | 0 | 0 | 0 | 0 | 0 | 0 | 0 | 19.9
1980 | 44511 | Eagan R.J. | 1978 | 60 | 17.4 | 0 | 0 | 0 | 0 | 22.6 | 0 | 0 | 0 | 0 | 34.3
31388 | 393466 | Gaafar M.S. | 2007 | 76.4 | 14.81 | 0 | 0 | 0 | 0 | 8.79 | 0 | 0 | 0 | 0 | 35
3259 | 18457 | Gamberg E. | 1973 | 85 | 0 | 0 | 0 | 0 | 15 | 0 | 0 | 0 | 0 | 0 | 26.6
3259 | 18458 | Gamberg E. | 1973 | 75 | 0 | 0 | 0 | 0 | 25 | 0 | 0 | 0 | 0 | 0 | 24.1
4550 | 14593 | Higazy A.A. | 1987 | 65 | 15 | 20 | 0 | 0 | 0 | 0 | 0 | 0 | 0 | 0 | 27.2
30772 | 377582 | Lin Chung-Chern | 2006 | 66.5473 | 0 | 0 | 0 | 0 | 0 | 0 | 33.4527 | 0 | 0 | 0 | 36.7
15564 | 154242 | Rajendran V. | 1997 | 60.7415 | 39.2565 | 0 | 0 | 0 | 0 | 0 | 0 | 0 | 0 | 0.002001 | 13.36
15564 | 154243 | Rajendran V. | 1997 | 60.7403 | 39.2557 | 0 | 0 | 0 | 0 | 0 | 0 | 0 | 0 | 0.0040019 | 13.59
15564 | 154244 | Rajendran V. | 1997 | 60.7379 | 39.2541 | 0 | 0 | 0 | 0 | 0 | 0 | 0 | 0 | 0.0080036 | 13.66
15564 | 154245 | Rajendran V. | 1997 | 60.7306 | 39.2494 | 0 | 0 | 0 | 0 | 0 | 0 | 0 | 0 | 0.020007 | 13.89
15564 | 154246 | Rajendran V. | 1997 | 60.7184 | 39.2415 | 0 | 0 | 0 | 0 | 0 | 0 | 0 | 0 | 0.040005 | 14.26
20715 | 186900 | Sarkisov P.D. | 1986 | 60 | 18 | 0 | 12 | 10 | 0 | 0 | 0 | 0 | 0 | 0 | 26
20715 | 186902 | Sarkisov P.D. | 1986 | 60 | 12 | 0 | 18 | 10 | 0 | 0 | 0 | 0 | 0 | 0 | 27
20715 | 186903 | Sarkisov P.D. | 1986 | 60 | 25 | 0 | 15 | 0 | 0 | 0 | 0 | 0 | 0 | 0 | 23
20715 | 186904 | Sarkisov P.D. | 1986 | 60 | 22 | 0 | 15 | 3 | 0 | 0 | 0 | 0 | 0 | 0 | 24.5
20715 | 186905 | Sarkisov P.D. | 1986 | 60 | 20 | 0 | 15 | 5 | 0 | 0 | 0 | 0 | 0 | 0 | 24.9
20715 | 186906 | Sarkisov P.D. | 1986 | 60 | 18 | 0 | 15 | 7 | 0 | 0 | 0 | 0 | 0 | 0 | 25.9
20715 | 186907 | Sarkisov P.D. | 1986 | 60 | 16 | 0 | 15 | 9 | 0 | 0 | 0 | 0 | 0 | 0 | 26.3
2027 | 9637 | Shaw R.R. | 1971 | 64.3 | 0 | 0 | 0 | 0 | 0 | 0 | 0 | 35.7 | 0 | 0 | 18.5
3641 | 5406 | Shelby J.E. | 1969 | 75 | 0 | 0 | 0 | 0 | 0.5 | 0 | 24.5 | 0 | 0 | 0 | 22
389 | 22045 | Singer G.M. | 1989 | 55.6 | 0 | 0 | 22.2 | 22.2 | 0 | 0 | 0 | 0 | 0 | 0 | 42.6
3861 | 143625 | Takahashi K. | 1983 | 76.9231 | 7.6923 | 0 | 0 | 0 | 0 | 15.3846 | 0 | 0 | 0 | 0 | 26.45
10250 | 97568 | Yuritsyn N.S. | 1988 | 72.5 | 13.2 | 0 | 0 | 0 | 0 | 14.3 | 0 | 0 | 0 | 0 | 71.7