## Interface
Calculation of the shear modulus of glass, 20°C
User guide:
1) Decide whether the glass composition of interest is in percent by weight (wt%) or in molar percent (mol%) and enter it in the blue framed cell.
| 2) Enter the glass composition. All components must sum up to 100%. The actual sum is | [7 empty] | 100 | , exactly: | 100
| 3) If the validity limits of the model are exceeded you may find the details in the worksheet "Validity Limits". | [7 empty] | Validity Limits
A. Fluegel, January 21, 2008, http://glassproperties.com/
wt%
Composition |  | Shear modulus, GPa | 29.90165 | Composition |  | mol% |  |  |  | always
in | wt% | Error | 0.4239164 | in | mol% | MW | 1/MW | wt% | mol% | mol%
SiO2 | 68 |  |  | SiO2 | 71.66202 | 60.0843 | 0.01664328 | 58.38506 | 71.66202 | 71.66202
Na2O | 12 |  |  | Na2O | 12.25965 | 61.978936 | 0.01613451 | 10.62814 | 12.25965 | 12.25965
CaO | 6 |  |  | CaO | 6.774925 | 56.0774 | 0.0178325 | 4.808072 | 6.774925 | 6.774925
Al2O3 | 1 |  |  | Al2O3 | 0.6210204 | 101.961278 | 0.009807645 | 1.457025 | 0.6210204 | 0.6210204
MgO | 0 |  |  | MgO | 0 | 40.3044 | 0.02481119 | 0 | 0 | 0
K2O | 2 |  |  | K2O | 1.344431 | 94.196 | 0.01061616 | 2.692119 | 1.344431 | 1.344431
B2O3 | 1 |  |  | B2O3 | 0.9095066 | 69.6202 | 0.01436365 | 0.9948718 | 0.9095066 | 0.9095066
BaO | 2 |  |  | BaO | 0.8259508 | 153.3264 | 0.006522034 | 4.382065 | 0.8259508 | 0.8259508
SrO | 0 |  |  | SrO | 0 | 103.6194 | 0.009650702 | 0 | 0 | 0
Li2O | 1 |  |  | Li2O | 2.119045 | 29.8814 | 0.03346563 | 0.4270048 | 2.119045 | 2.119045
PbO | 4 |  |  | PbO | 1.134771 | 223.1994 | 0.004480299 | 12.75807 | 1.134771 | 1.134771
ZnO | 2 |  |  | ZnO | 1.555977 | 81.3894 | 0.01228661 | 2.326107 | 1.555977 | 1.555977
TiO2 | 1 |  |  | TiO2 | 0.7927013 | 79.8788 | 0.01251897 | 1.141467 | 0.7927013 | 0.7927013
ZrO2 | 0 |  |  | ZrO2 | 0 | 123.2228 | 0.008115381 | 0 | 0 | 0
Fe2O3 | 0 |  |  | Fe2O3 | 0 | 159.6922 | 0.006262047 | 0 | 0 | 0
F | 0 |  |  | F | 0 | 18.9984032 | 0.052636 | 0 | 0 | 0
As2O3 | 0 |  |  | As2O3 | 0 | 197.84138 | 0.005054554 | 0 | 0 | 0
Sb2O3 | 0 |  |  | Sb2O3 | 0 | 291.5122 | 0.003430388 | 0 | 0 | 0
SO3 | 0 |  |  | SO3 | 0 | 80.0642 | 0.01248998 | 0 | 0 | 0
Note on C12: Select here if the concentrations are in weight percent (wt%) or molar percent (mol%).

## Background Calc (hidden)
Intercept | 48.97966 | 1 | xo | Intercept | SiO2 | Li2O | PbO | B2O3 | K2O | MgO | BaO | TiO2 | F | ZrO2 | Fe2O3 | Na2O*Na2O | Na2O*B2O3 | Na2O*MgO | Li2O*Li2O | B2O3*B2O3 | B2O3*Al2O3 | B2O3*K2O | K2O*K2O | SrO*SrO | TiO2*TiO2 | ZnO*ZnO | Na2O^3
SiO2 | -0.225845 | 71.66202 | xoT | 1 | 71.66202 | 2.119045 | 1.134771 | 0.9095066 | 1.344431 | 0 | 0.8259508 | 0.7927013 | 0 | 0 | 0 | 150.2991 | 11.15024 | 0 | 4.490352 | 0.8272022 | 0.5648221 | 1.222769 | 1.807496 | 0 | 0.6283754 | 2.421065 | 1842.616
Li2O | 0.1276141 | 2.119045
PbO | -0.346972 | 1.134771 |  | n = | 627
B2O3 | 0.1357428 | 0.9095066 |  | p = | 24
K2O | -0.3906148 | 1.344431 |  | DF = | 603
MgO | 0.1044671 | 0 |  | S = | 1.042609
BaO | -0.1962279 | 0.8259508 |  | a = | 0.05
TiO2 | 0.2549666 | 0.7927013 |  | Fa,p,DF = | 1.535424
F | -0.3261584 | 0 |  | S*(F*p)1/2 = | 6.32909
ZrO2 | 0.3370541 | 0 |  | (p*Fa,p,DF)1/2*S*(xoT*(XT*X)-1*xo)1/2 = | 0.4239164
Fe2O3 | 0.1351113 | 0 |  | Prediction = | 29.90165
Na2O*Na2O | -0.02025348 | 150.2991
Na2O*B2O3 | 0.01224505 | 11.15024
Na2O*MgO | -0.0106622 | 0
Li2O*Li2O | -0.005399448 | 4.490352
B2O3*B2O3 | -0.01619961 | 0.8272022
B2O3*Al2O3 | -0.02874321 | 0.5648221
B2O3*K2O | 0.01218128 | 1.222769
K2O*K2O | -0.005579191 | 1.807496
SrO*SrO | -0.006006536 | 0
TiO2*TiO2 | -0.005633527 | 0.6283754
ZnO*ZnO | -0.01037513 | 2.421065
Na2O^3 | 0.0003129994 | 1842.616

## Validity Limits
Model validity limits (based on mol% concentrations)
<<< Go back to calculator
|  | Maximum diviation | 1028.807
|  |  | 0 | times validity limits exceeded.
|  | The limits may be exceeded up to a value of | 0.15 | (should not be higher than 0.15)
|  | If the predicted error is below | 0.7 | times the model standard error, the validity limits are not considered to be exceeded (should not be higher than 0.7).
|  | If the predicted error is above | 3 | times the model standard error, the validity limits are considered to be exceeded (should not be higher than 3).
|  | Model standard error | 1.042609
|  | Predicted error, actual | 0.4239164 | The predicted error is relatively low; the model is valid.
|  | Predicted error limit below | 0.7298262
which the model is always valid
|  | Predicted error above | 3.127827 | 0
|  | which the model is not valid |  | 0
| Minimum | Actual | Maximum | Deviation | Beyond limits?
SiO2 | 44.8 | 71.66202 | 86 |  | no
Na2O | 0 | 12.25965 | 42.2 |  | no
CaO | 0 | 6.774925 | 26.7 |  | no
Al2O3 | 0 | 0.6210204 | 25 |  | no
MgO | 0 | 0 | 26.661 |  | no
K2O | 0 | 1.344431 | 25 |  | no
B2O3 | 0 | 0.9095066 | 29.412 |  | no
BaO | 0 | 0.8259508 | 26.306 |  | no
SrO | 0 | 0 | 25 |  | no
Li2O | 0 | 2.119045 | 40 |  | no
PbO | 0 | 1.134771 | 50 |  | no
ZnO | 0 | 1.555977 | 18 |  | no
TiO2 | 0 | 0.7927013 | 25 |  | no
ZrO2 | 0 | 0 | 9.009 |  | no
Fe2O3 | 0 | 0 | 5 |  | no
F | 0 | 0 | 9.155 |  | no
As2O3 | 0 | 0 | 0.591 |  | no
Sb2O3 | 0 | 0 | 0.517 |  | no
SO3 | 0 | 0 | 0.45 |  | no
SiO2*Na2O | 0 | 878.5516 | 2400 |  | no
SiO2*CaO | 0 | 485.5048 | 1762.5 |  | no
SiO2*Al2O3 | 0 | 44.50357 | 1500 |  | no
SiO2*MgO | 0 | 0 | 1423.254 |  | no
SiO2*K2O | 0 | 96.34467 | 1875 |  | no
SiO2*B2O3 | 0 | 65.17708 | 1730.104 |  | no
SiO2*BaO | 0 | 59.1893 | 1503.643 |  | no
SiO2*SrO | 0 | 0 | 1335.18 |  | no
SiO2*Li2O | 0 | 151.855 | 2400 |  | no
SiO2*PbO | 0 | 81.31995 | 2500 |  | no
SiO2*ZnO | 0 | 111.5045 | 1260 |  | no
SiO2*TiO2 | 0 | 56.80658 | 1437.5 |  | no
SiO2*ZrO2 | 0 | 0 | 619.177 |  | no
SiO2*Fe2O3 | 0 | 0 | 375 |  | no
SiO2*F | 0 | 0 | 676.877 |  | no
SiO2*As2O3 | 0 | 0 | 36.45 |  | no
SiO2*Sb2O3 | 0 | 0 | 30.358 |  | no
SiO2*SO3 | 0 | 0 | 33.691 |  | no
Na2O*CaO | 0 | 83.05824 | 295.609 |  | no
Na2O*Al2O3 | 0 | 7.613495 | 720.8 |  | no
Na2O*MgO | 0 | 0 | 204.082 |  | no
Na2O*K2O | 0 | 16.48227 | 185.6 |  | no
Na2O*B2O3 | 0 | 11.15024 | 680.272 |  | no
Na2O*BaO | 0 | 10.12587 | 35.893 |  | no
Na2O*SrO | 0 | 0 | 216 |  | no
Na2O*Li2O | 0 | 25.97876 | 284.97 |  | no
Na2O*PbO | 0 | 13.9119 | 18.623 |  | no
Na2O*ZnO | 0 | 19.07575 | 216 |  | no
Na2O*TiO2 | 0 | 9.718245 | 750 |  | no
Na2O*ZrO2 | 0 | 0 | 225 |  | no
Na2O*Fe2O3 | 0 | 0 | 205 |  | no
Na2O*F | 0 | 0 | 102.656 |  | no
Na2O*As2O3 | 0 | 0 | 6.091 |  | no
Na2O*Sb2O3 | 0 | 0 | 1.559 |  | no
Na2O*SO3 | 0 | 0 | 6.571 |  | no
CaO*Al2O3 | 0 | 4.207367 | 493.744 |  | no
CaO*MgO | 0 | 0 | 625 |  | no
CaO*K2O | 0 | 9.108422 | 216 |  | no
CaO*B2O3 | 0 | 6.161839 | 4.991 | 1.170839 | yes
CaO*BaO | 0 | 5.595755 | 625 |  | no
CaO*SrO | 0 | 0 | 7.864 |  | no
CaO*Li2O | 0 | 14.35637 | 0 | 14.35637 | yes
CaO*PbO | 0 | 7.687986 | 0.747 | 6.940986 | yes
CaO*ZnO | 0 | 10.54163 | 164.131 |  | no
CaO*TiO2 | 0 | 5.370492 | 303.803 |  | no
CaO*ZrO2 | 0 | 0 | 60.504 |  | no
CaO*Fe2O3 | 0 | 0 | 15.771 |  | no
CaO*F | 0 | 0 | 103.284 |  | no
CaO*As2O3 | 0 | 0 | 0 |  | no
CaO*Sb2O3 | 0 | 0 | 1.3 |  | no
CaO*SO3 | 0 | 0 | 4.324 |  | no
Al2O3*MgO | 0 | 0 | 493.827 |  | no
Al2O3*K2O | 0 | 0.8349193 | 67.386 |  | no
Al2O3*B2O3 | 0 | 0.5648221 | 64 |  | no
Al2O3*BaO | 0 | 0.5129323 | 150 |  | no
Al2O3*SrO | 0 | 0 | 180 |  | no
Al2O3*Li2O | 0 | 1.31597 | 499.5 |  | no
Al2O3*PbO | 0 | 0.7047157 | 6.575 |  | no
Al2O3*ZnO | 0 | 0.9662936 | 180 |  | no
Al2O3*TiO2 | 0 | 0.4922837 | 172.9 |  | no
Al2O3*ZrO2 | 0 | 0 | 20 |  | no
Al2O3*Fe2O3 | 0 | 0 | 24.622 |  | no
Al2O3*F | 0 | 0 | 119.312 |  | no
Al2O3*As2O3 | 0 | 0 | 1.029 |  | no
Al2O3*Sb2O3 | 0 | 0 | 1.97 |  | no
Al2O3*SO3 | 0 | 0 | 0.232 |  | no
MgO*K2O | 0 | 0 | 51.283 |  | no
MgO*B2O3 | 0 | 0 | 4.2 |  | no
MgO*BaO | 0 | 0 | 75 |  | no
MgO*SrO | 0 | 0 | 625 |  | no
MgO*Li2O | 0 | 0 | 0 |  | no
MgO*PbO | 0 | 0 | 0.254 |  | no
MgO*ZnO | 0 | 0 | 44.31 |  | no
MgO*TiO2 | 0 | 0 | 132.86 |  | no
MgO*ZrO2 | 0 | 0 | 22.131 |  | no
MgO*Fe2O3 | 0 | 0 | 9.559 |  | no
MgO*F | 0 | 0 | 42.743 |  | no
MgO*As2O3 | 0 | 0 | 0 |  | no
MgO*Sb2O3 | 0 | 0 | 0.818 |  | no
MgO*SO3 | 0 | 0 | 1.994 |  | no
K2O*B2O3 | 0 | 1.222769 | 625 |  | no
K2O*BaO | 0 | 1.110434 | 216 |  | no
K2O*SrO | 0 | 0 | 416.64 |  | no
K2O*Li2O | 0 | 2.848911 | 29.688 |  | no
K2O*PbO | 0 | 1.525621 | 172.519 |  | no
K2O*ZnO | 0 | 2.091905 | 216 |  | no
K2O*TiO2 | 0 | 1.065733 | 61.05 |  | no
K2O*ZrO2 | 0 | 0 | 30.221 |  | no
K2O*Fe2O3 | 0 | 0 | 3.636 |  | no
K2O*F | 0 | 0 | 78.682 |  | no
K2O*As2O3 | 0 | 0 | 2.565 |  | no
K2O*Sb2O3 | 0 | 0 | 1.303 |  | no
K2O*SO3 | 0 | 0 | 0.078 |  | no
B2O3*BaO | 0 | 0.7512077 | 149.685 |  | no
B2O3*SrO | 0 | 0 | 180 |  | no
B2O3*Li2O | 0 | 1.927285 | 0 | 1.927285 | yes
B2O3*PbO | 0 | 1.032081 | 6.483 |  | no
B2O3*ZnO | 0 | 1.415172 | 180 |  | no
B2O3*TiO2 | 0 | 0.7209671 | 3.464 |  | no
B2O3*ZrO2 | 0 | 0 | 10.219 |  | no
B2O3*Fe2O3 | 0 | 0 | 0 |  | no
B2O3*F | 0 | 0 | 5.129 |  | no
B2O3*As2O3 | 0 | 0 | 2.863 |  | no
B2O3*Sb2O3 | 0 | 0 | 2.2 |  | no
B2O3*SO3 | 0 | 0 | 0 |  | no
BaO*SrO | 0 | 0 | 277.778 |  | no
BaO*Li2O | 0 | 1.750227 | 0 | 1.750227 | yes
BaO*PbO | 0 | 0.9372647 | 73.842 |  | no
BaO*ZnO | 0 | 1.285161 | 223.885 |  | no
BaO*TiO2 | 0 | 0.6547323 | 12 |  | no
BaO*ZrO2 | 0 | 0 | 16 |  | no
BaO*Fe2O3 | 0 | 0 | 1.235 |  | no
BaO*F | 0 | 0 | 6.645 |  | no
BaO*As2O3 | 0 | 0 | 6.473 |  | no
BaO*Sb2O3 | 0 | 0 | 13.248 |  | no
BaO*SO3 | 0 | 0 | 0 |  | no
SrO*Li2O | 0 | 0 | 0 |  | no
SrO*PbO | 0 | 0 | 0.025 |  | no
SrO*ZnO | 0 | 0 | 0 |  | no
SrO*TiO2 | 0 | 0 | 0 |  | no
SrO*ZrO2 | 0 | 0 | 0 |  | no
SrO*Fe2O3 | 0 | 0 | 0.597 |  | no
SrO*F | 0 | 0 | 4.848 |  | no
SrO*As2O3 | 0 | 0 | 0 |  | no
SrO*Sb2O3 | 0 | 0 | 0 |  | no
SrO*SO3 | 0 | 0 | 0 |  | no
Li2O*PbO | 0 | 2.40463 | 0 | 2.40463 | yes
Li2O*ZnO | 0 | 3.297186 | 0 | 3.297186 | yes
Li2O*TiO2 | 0 | 1.67977 | 300 |  | no
Li2O*ZrO2 | 0 | 0 | 180 |  | no
Li2O*Fe2O3 | 0 | 0 | 135.36 |  | no
Li2O*F | 0 | 0 | 0 |  | no
Li2O*As2O3 | 0 | 0 | 0 |  | no
Li2O*Sb2O3 | 0 | 0 | 0 |  | no
Li2O*SO3 | 0 | 0 | 0 |  | no
PbO*ZnO | 0 | 1.765677 | 97.734 |  | no
PbO*TiO2 | 0 | 0.8995342 | 7.035 |  | no
PbO*ZrO2 | 0 | 0 | 0 |  | no
PbO*Fe2O3 | 0 | 0 | 0.059 |  | no
PbO*F | 0 | 0 | 16.026 |  | no
PbO*As2O3 | 0 | 0 | 19.643 |  | no
PbO*Sb2O3 | 0 | 0 | 3.6 |  | no
PbO*SO3 | 0 | 0 | 0 |  | no
ZnO*TiO2 | 0 | 1.233425 | 6.914 |  | no
ZnO*ZrO2 | 0 | 0 | 43.76 |  | no
ZnO*Fe2O3 | 0 | 0 | 3.883 |  | no
ZnO*F | 0 | 0 | 0 |  | no
ZnO*As2O3 | 0 | 0 | 3.53 |  | no
ZnO*Sb2O3 | 0 | 0 | 3.674 |  | no
ZnO*SO3 | 0 | 0 | 0 |  | no
TiO2*ZrO2 | 0 | 0 | 135 |  | no
TiO2*Fe2O3 | 0 | 0 | 0.007 |  | no
TiO2*F | 0 | 0 | 36.791 |  | no
TiO2*As2O3 | 0 | 0 | 0.649 |  | no
TiO2*Sb2O3 | 0 | 0 | 0.165 |  | no
TiO2*SO3 | 0 | 0 | 0.033 |  | no
ZrO2*Fe2O3 | 0 | 0 | 0 |  | no
ZrO2*F | 0 | 0 | 0 |  | no
ZrO2*As2O3 | 0 | 0 | 0 |  | no
ZrO2*Sb2O3 | 0 | 0 | 0.651 |  | no
ZrO2*SO3 | 0 | 0 | 0 |  | no
Fe2O3*F | 0 | 0 | 12.692 |  | no
Fe2O3*As2O3 | 0 | 0 | 0 |  | no
Fe2O3*Sb2O3 | 0 | 0 | 0 |  | no
Fe2O3*SO3 | 0 | 0 | 0.023 |  | no
F*As2O3 | 0 | 0 | 1.48 |  | no
F*Sb2O3 | 0 | 0 | 0.138 |  | no
F*SO3 | 0 | 0 | 0 |  | no
As2O3*Sb2O3 | 0 | 0 | 0.059 |  | no
As2O3*SO3 | 0 | 0 | 0 |  | no
Sb2O3*SO3 | 0 | 0 | 0 |  | no
SiO2*Na2O*CaO | 0 | 5952.121 | 19073.424 |  | no
SiO2*Na2O*Al2O3 | 0 | 545.5984 | 32291.84 |  | no
SiO2*Na2O*MgO | 0 | 0 | 14577.25 |  | no
SiO2*Na2O*K2O | 0 | 1181.152 | 13493.12 |  | no
SiO2*Na2O*B2O3 | 0 | 799.0485 | 32393.908 |  | no
SiO2*Na2O*BaO | 0 | 725.6404 | 2565.187 |  | no
SiO2*Na2O*SrO | 0 | 0 | 15120 |  | no
SiO2*Na2O*Li2O | 0 | 1861.69 | 18563.418 |  | no
SiO2*Na2O*PbO | 0 | 996.9545 | 1507.807 |  | no
SiO2*Na2O*ZnO | 0 | 1367.006 | 15120 |  | no
SiO2*Na2O*TiO2 | 0 | 696.429 | 33750 |  | no
SiO2*CaO*Al2O3 | 0 | 301.5084 | 24098.742 |  | no
SiO2*CaO*MgO | 0 | 0 | 31250 |  | no
SiO2*CaO*K2O | 0 | 652.7279 | 15120 |  | no
SiO2*CaO*B2O3 | 0 | 441.5698 | 364.258 | 77.31181 | yes
SiO2*CaO*BaO | 0 | 401.0031 | 31250 |  | no
SiO2*CaO*SrO | 0 | 0 | 491.218 |  | no
SiO2*CaO*Li2O | 0 | 1028.807 | 0 | 1028.807 | yes
SiO2*CaO*PbO | 0 | 550.9366 | 37.379 | 513.5576 | yes
SiO2*CaO*ZnO | 0 | 755.4345 | 9587.459 |  | no
SiO2*CaO*TiO2 | 0 | 384.8603 | 16058.566 |  | no
SiO2*Al2O3*MgO | 0 | 0 | 27434.839 |  | no
SiO2*Al2O3*K2O | 0 | 59.832 | 4111.562 |  | no
SiO2*Al2O3*B2O3 | 0 | 40.47629 | 4096 |  | no
SiO2*Al2O3*BaO | 0 | 36.75776 | 9750 |  | no
SiO2*Al2O3*SrO | 0 | 0 | 10800 |  | no
SiO2*Al2O3*Li2O | 0 | 94.30507 | 25824.15 |  | no
SiO2*Al2O3*PbO | 0 | 50.50135 | 532.318 |  | no
SiO2*Al2O3*ZnO | 0 | 69.24655 | 10800 |  | no
SiO2*Al2O3*TiO2 | 0 | 35.27804 | 9907.17 |  | no
SiO2*MgO*K2O | 0 | 0 | 3888 |  | no
SiO2*MgO*B2O3 | 0 | 0 | 280.415 |  | no
SiO2*MgO*BaO | 0 | 0 | 4875 |  | no
SiO2*MgO*SrO | 0 | 0 | 31250 |  | no
SiO2*MgO*Li2O | 0 | 0 | 0 |  | no
SiO2*MgO*PbO | 0 | 0 | 14.247 |  | no
SiO2*MgO*ZnO | 0 | 0 | 2954.523 |  | no
SiO2*MgO*TiO2 | 0 | 0 | 7612.878 |  | no
SiO2*K2O*B2O3 | 0 | 87.62611 | 31250 |  | no
SiO2*K2O*BaO | 0 | 79.57595 | 15120 |  | no
SiO2*K2O*SrO | 0 | 0 | 24581.76 |  | no
SiO2*K2O*Li2O | 0 | 204.1587 | 2226.563 |  | no
SiO2*K2O*PbO | 0 | 109.3291 | 11937.661 |  | no
SiO2*K2O*ZnO | 0 | 149.9101 | 15120 |  | no
SiO2*K2O*TiO2 | 0 | 76.37254 | 3980.46 |  | no
SiO2*B2O3*BaO | 0 | 53.83306 | 9534.983 |  | no
SiO2*B2O3*SrO | 0 | 0 | 10800 |  | no
SiO2*B2O3*Li2O | 0 | 138.1132 | 0 | 138.1132 | yes
SiO2*B2O3*PbO | 0 | 73.96103 | 393.2 |  | no
SiO2*B2O3*ZnO | 0 | 101.4141 | 10800 |  | no
SiO2*B2O3*TiO2 | 0 | 51.66596 | 244.827 |  | no
SiO2*BaO*SrO | 0 | 0 | 18518.524 |  | no
SiO2*BaO*Li2O | 0 | 125.4248 | 0 | 125.4248 | yes
SiO2*BaO*PbO | 0 | 67.16628 | 4911.236 |  | no
SiO2*BaO*ZnO | 0 | 92.09721 | 12655.564 |  | no
SiO2*BaO*TiO2 | 0 | 46.91944 | 756 |  | no
SiO2*SrO*Li2O | 0 | 0 | 0 |  | no
SiO2*SrO*PbO | 0 | 0 | 1.419 |  | no
SiO2*SrO*ZnO | 0 | 0 | 0 |  | no
SiO2*SrO*TiO2 | 0 | 0 | 0 |  | no
SiO2*Li2O*PbO | 0 | 172.3206 | 0 | 172.3206 | yes
SiO2*Li2O*ZnO | 0 | 236.283 | 0 | 236.283 | yes
SiO2*Li2O*TiO2 | 0 | 120.3757 | 18000 |  | no
SiO2*PbO*ZnO | 0 | 126.532 | 6614.624 |  | no
SiO2*PbO*TiO2 | 0 | 64.46243 | 520.103 |  | no
SiO2*ZnO*TiO2 | 0 | 88.38974 | 488.656 |  | no
Na2O*CaO*Al2O3 | 0 | 51.58086 | 3150 |  | no
Na2O*CaO*MgO | 0 | 0 | 790.782 |  | no
Na2O*CaO*K2O | 0 | 111.6661 | 557.208 |  | no
Na2O*CaO*B2O3 | 0 | 75.54202 | 56.833 | 18.70902 | yes
Na2O*CaO*BaO | 0 | 68.60202 | 195 |  | no
Na2O*CaO*SrO | 0 | 0 | 71.762 |  | no
Na2O*CaO*Li2O | 0 | 176.0042 | 0 | 176.0042 | yes
Na2O*CaO*PbO | 0 | 94.25206 | 8.949 | 85.30306 | yes
Na2O*CaO*ZnO | 0 | 129.2367 | 424.944 |  | no
Na2O*CaO*TiO2 | 0 | 65.84038 | 3705.824 |  | no
Na2O*Al2O3*MgO | 0 | 0 | 2160 |  | no
Na2O*Al2O3*K2O | 0 | 10.23582 | 753.464 |  | no
Na2O*Al2O3*B2O3 | 0 | 6.924524 | 1536 |  | no
Na2O*Al2O3*BaO | 0 | 6.288373 | 133.284 |  | no
Na2O*Al2O3*SrO | 0 | 0 | 2160 |  | no
Na2O*Al2O3*Li2O | 0 | 16.13334 | 1958.58 |  | no
Na2O*Al2O3*PbO | 0 | 8.639571 | 48.234 |  | no
Na2O*Al2O3*ZnO | 0 | 11.84643 | 2160 |  | no
Na2O*Al2O3*TiO2 | 0 | 6.035228 | 75 |  | no
Na2O*MgO*K2O | 0 | 0 | 578.533 |  | no
Na2O*MgO*B2O3 | 0 | 0 | 49.493 |  | no
Na2O*MgO*BaO | 0 | 0 | 51.742 |  | no
Na2O*MgO*SrO | 0 | 0 | 18.89 |  | no
Na2O*MgO*Li2O | 0 | 0 | 0 |  | no
Na2O*MgO*PbO | 0 | 0 | 2.738 |  | no
Na2O*MgO*ZnO | 0 | 0 | 522.141 |  | no
Na2O*MgO*TiO2 | 0 | 0 | 24.274 |  | no
Na2O*K2O*B2O3 | 0 | 14.99073 | 184.859 |  | no
Na2O*K2O*BaO | 0 | 13.61354 | 283.463 |  | no
Na2O*K2O*SrO | 0 | 0 | 17.464 |  | no
Na2O*K2O*Li2O | 0 | 34.92666 | 0 | 34.92666 | yes
Na2O*K2O*PbO | 0 | 18.70359 | 78.903 |  | no
Na2O*K2O*ZnO | 0 | 25.64603 | 1074.056 |  | no
Na2O*K2O*TiO2 | 0 | 13.06551 | 793.65 |  | no
Na2O*B2O3*BaO | 0 | 9.209547 | 408.928 |  | no
Na2O*B2O3*SrO | 0 | 0 | 2160 |  | no
Na2O*B2O3*Li2O | 0 | 23.62785 | 0 | 23.62785 | yes
Na2O*B2O3*PbO | 0 | 12.65296 | 11.382 | 1.270961 | yes
Na2O*B2O3*ZnO | 0 | 17.34952 | 2160 |  | no
Na2O*B2O3*TiO2 | 0 | 8.838808 | 37.229 |  | no
Na2O*BaO*SrO | 0 | 0 | 4.055 |  | no
Na2O*BaO*Li2O | 0 | 21.45718 | 0 | 21.45718 | yes
Na2O*BaO*PbO | 0 | 11.49054 | 82.088 |  | no
Na2O*BaO*ZnO | 0 | 15.75563 | 272.107 |  | no
Na2O*BaO*TiO2 | 0 | 8.026792 | 48 |  | no
Na2O*SrO*Li2O | 0 | 0 | 0 |  | no
Na2O*SrO*PbO | 0 | 0 | 0.207 |  | no
Na2O*SrO*ZnO | 0 | 0 | 0 |  | no
Na2O*SrO*TiO2 | 0 | 0 | 0 |  | no
Na2O*Li2O*PbO | 0 | 29.47993 | 0 | 29.47993 | yes
Na2O*Li2O*ZnO | 0 | 40.42236 | 0 | 40.42236 | yes
Na2O*Li2O*TiO2 | 0 | 20.5934 | 2343.75 |  | no
Na2O*PbO*ZnO | 0 | 21.6466 | 89.287 |  | no
Na2O*PbO*TiO2 | 0 | 11.02798 | 0 | 11.02798 | yes
Na2O*ZnO*TiO2 | 0 | 15.12137 | 74.306 |  | no
CaO*Al2O3*MgO | 0 | 0 | 5632.491 |  | no
CaO*Al2O3*K2O | 0 | 5.656516 | 595.488 |  | no
CaO*Al2O3*B2O3 | 0 | 3.826628 | 5.7 |  | no
CaO*Al2O3*BaO | 0 | 3.475078 | 750 |  | no
CaO*Al2O3*SrO | 0 | 0 | 96.938 |  | no
CaO*Al2O3*Li2O | 0 | 8.915599 | 0 | 8.915599 | yes
CaO*Al2O3*PbO | 0 | 4.774396 | 10.401 |  | no
CaO*Al2O3*ZnO | 0 | 6.546567 | 956.779 |  | no
CaO*Al2O3*TiO2 | 0 | 3.335185 | 208 |  | no
CaO*MgO*K2O | 0 | 0 | 134.668 |  | no
CaO*MgO*B2O3 | 0 | 0 | 7.769 |  | no
CaO*MgO*BaO | 0 | 0 | 375 |  | no
CaO*MgO*SrO | 0 | 0 | 27.197 |  | no
CaO*MgO*Li2O | 0 | 0 | 0 |  | no
CaO*MgO*PbO | 0 | 0 | 2.849 |  | no
CaO*MgO*ZnO | 0 | 0 | 36.594 |  | no
CaO*MgO*TiO2 | 0 | 0 | 4.478 |  | no
CaO*K2O*B2O3 | 0 | 8.28417 | 19.309 |  | no
CaO*K2O*BaO | 0 | 7.523109 | 288 |  | no
CaO*K2O*SrO | 0 | 0 | 22.015 |  | no
CaO*K2O*Li2O | 0 | 19.30116 | 0 | 19.30116 | yes
CaO*K2O*PbO | 0 | 10.33597 | 1.883 | 8.45297 | yes
CaO*K2O*ZnO | 0 | 14.1725 | 278.486 |  | no
CaO*K2O*TiO2 | 0 | 7.220258 | 260 |  | no
CaO*B2O3*BaO | 0 | 5.089376 | 0 | 5.089376 | yes
CaO*B2O3*SrO | 0 | 0 | 0 |  | no
CaO*B2O3*Li2O | 0 | 13.05721 | 0 | 13.05721 | yes
CaO*B2O3*PbO | 0 | 6.992274 | 0 | 6.992274 | yes
CaO*B2O3*ZnO | 0 | 9.587682 | 18.512 |  | no
CaO*B2O3*TiO2 | 0 | 4.884498 | 4.042 | 0.842498 | yes
CaO*BaO*SrO | 0 | 0 | 6.205 |  | no
CaO*BaO*Li2O | 0 | 11.85766 | 0 | 11.85766 | yes
CaO*BaO*PbO | 0 | 6.349898 | 0.342 | 6.007898 | yes
CaO*BaO*ZnO | 0 | 8.706868 | 20.543 |  | no
CaO*BaO*TiO2 | 0 | 4.435762 | 156 |  | no
CaO*SrO*Li2O | 0 | 0 | 0 |  | no
CaO*SrO*PbO | 0 | 0 | 0.27 |  | no
CaO*SrO*ZnO | 0 | 0 | 0 |  | no
CaO*SrO*TiO2 | 0 | 0 | 0 |  | no
CaO*Li2O*PbO | 0 | 16.29119 | 0 | 16.29119 | yes
CaO*Li2O*ZnO | 0 | 22.33819 | 0 | 22.33819 | yes
CaO*Li2O*TiO2 | 0 | 11.38031 | 0 | 11.38031 | yes
CaO*PbO*ZnO | 0 | 11.96233 | 0 | 11.96233 | yes
CaO*PbO*TiO2 | 0 | 6.094277 | 0 | 6.094277 | yes
CaO*ZnO*TiO2 | 0 | 8.356364 | 8.067 | 0.289364 | yes
Al2O3*MgO*K2O | 0 | 0 | 704.703 |  | no
Al2O3*MgO*B2O3 | 0 | 0 | 9.931 |  | no
Al2O3*MgO*BaO | 0 | 0 | 750 |  | no
Al2O3*MgO*SrO | 0 | 0 | 28.371 |  | no
Al2O3*MgO*Li2O | 0 | 0 | 0 |  | no
Al2O3*MgO*PbO | 0 | 0 | 2.499 |  | no
Al2O3*MgO*ZnO | 0 | 0 | 400.404 |  | no
Al2O3*MgO*TiO2 | 0 | 0 | 2524.34 |  | no
Al2O3*K2O*B2O3 | 0 | 0.7593646 | 39.033 |  | no
Al2O3*K2O*BaO | 0 | 0.6896023 | 120 |  | no
Al2O3*K2O*SrO | 0 | 0 | 23.591 |  | no
Al2O3*K2O*Li2O | 0 | 1.769232 | 0 | 1.769232 | yes
Al2O3*K2O*PbO | 0 | 0.9474419 | 27.456 |  | no
Al2O3*K2O*ZnO | 0 | 1.299116 | 630.07 |  | no
Al2O3*K2O*TiO2 | 0 | 0.6618416 | 80 |  | no
Al2O3*B2O3*BaO | 0 | 0.4665153 | 647.649 |  | no
Al2O3*B2O3*SrO | 0 | 0 | 0 |  | no
Al2O3*B2O3*Li2O | 0 | 1.196883 | 0 | 1.196883 | yes
Al2O3*B2O3*PbO | 0 | 0.6409436 | 13.903 |  | no
Al2O3*B2O3*ZnO | 0 | 0.8788504 | 209.49 |  | no
Al2O3*B2O3*TiO2 | 0 | 0.4477352 | 6.002 |  | no
Al2O3*BaO*SrO | 0 | 0 | 5.191 |  | no
Al2O3*BaO*Li2O | 0 | 1.086927 | 0 | 1.086927 | yes
Al2O3*BaO*PbO | 0 | 0.5820605 | 64.277 |  | no
Al2O3*BaO*ZnO | 0 | 0.798111 | 855.492 |  | no
Al2O3*BaO*TiO2 | 0 | 0.4066021 | 48 |  | no
Al2O3*SrO*Li2O | 0 | 0 | 0 |  | no
Al2O3*SrO*PbO | 0 | 0 | 0.328 |  | no
Al2O3*SrO*ZnO | 0 | 0 | 0 |  | no
Al2O3*SrO*TiO2 | 0 | 0 | 0 |  | no
Al2O3*Li2O*PbO | 0 | 1.493324 | 0 | 1.493324 | yes
Al2O3*Li2O*ZnO | 0 | 2.04762 | 0 | 2.04762 | yes
Al2O3*Li2O*TiO2 | 0 | 1.043171 | 1631.476 |  | no
Al2O3*PbO*ZnO | 0 | 1.096522 | 15.136 |  | no
Al2O3*PbO*TiO2 | 0 | 0.5586291 | 12.838 |  | no
Al2O3*ZnO*TiO2 | 0 | 0.7659822 | 11.98 |  | no
MgO*K2O*B2O3 | 0 | 0 | 26.826 |  | no
MgO*K2O*BaO | 0 | 0 | 6.184 |  | no
MgO*K2O*SrO | 0 | 0 | 5.471 |  | no
MgO*K2O*Li2O | 0 | 0 | 0 |  | no
MgO*K2O*PbO | 0 | 0 | 0.352 |  | no
MgO*K2O*ZnO | 0 | 0 | 281.019 |  | no
MgO*K2O*TiO2 | 0 | 0 | 17.77 |  | no
MgO*B2O3*BaO | 0 | 0 | 0 |  | no
MgO*B2O3*SrO | 0 | 0 | 0 |  | no
MgO*B2O3*Li2O | 0 | 0 | 0 |  | no
MgO*B2O3*PbO | 0 | 0 | 0 |  | no
MgO*B2O3*ZnO | 0 | 0 | 39.282 |  | no
MgO*B2O3*TiO2 | 0 | 0 | 2.445 |  | no
MgO*BaO*SrO | 0 | 0 | 1.58 |  | no
MgO*BaO*Li2O | 0 | 0 | 0 |  | no
MgO*BaO*PbO | 0 | 0 | 0.101 |  | no
MgO*BaO*ZnO | 0 | 0 | 0 |  | no
MgO*BaO*TiO2 | 0 | 0 | 0 |  | no
MgO*SrO*Li2O | 0 | 0 | 0 |  | no
MgO*SrO*PbO | 0 | 0 | 0.084 |  | no
MgO*SrO*ZnO | 0 | 0 | 0 |  | no
MgO*SrO*TiO2 | 0 | 0 | 0 |  | no
MgO*Li2O*PbO | 0 | 0 | 0 |  | no
MgO*Li2O*ZnO | 0 | 0 | 0 |  | no
MgO*Li2O*TiO2 | 0 | 0 | 0 |  | no
MgO*PbO*ZnO | 0 | 0 | 0 |  | no
MgO*PbO*TiO2 | 0 | 0 | 0 |  | no
MgO*ZnO*TiO2 | 0 | 0 | 25.757 |  | no
K2O*B2O3*BaO | 0 | 1.009947 | 636.598 |  | no
K2O*B2O3*SrO | 0 | 0 | 0 |  | no
K2O*B2O3*Li2O | 0 | 2.591103 | 0 | 2.591103 | yes
K2O*B2O3*PbO | 0 | 1.387563 | 37.608 |  | no
K2O*B2O3*ZnO | 0 | 1.902601 | 420.406 |  | no
K2O*B2O3*TiO2 | 0 | 0.9692908 | 20.333 |  | no
K2O*BaO*SrO | 0 | 0 | 0.227 |  | no
K2O*BaO*Li2O | 0 | 2.35306 | 0 | 2.35306 | yes
K2O*BaO*PbO | 0 | 1.260088 | 541.54 |  | no
K2O*BaO*ZnO | 0 | 1.72781 | 899.066 |  | no
K2O*BaO*TiO2 | 0 | 0.8802427 | 60 |  | no
K2O*SrO*Li2O | 0 | 0 | 0 |  | no
K2O*SrO*PbO | 0 | 0 | 0.063 |  | no
K2O*SrO*ZnO | 0 | 0 | 0 |  | no
K2O*SrO*TiO2 | 0 | 0 | 0 |  | no
K2O*Li2O*PbO | 0 | 3.23286 | 0 | 3.23286 | yes
K2O*Li2O*ZnO | 0 | 4.43284 | 0 | 4.43284 | yes
K2O*Li2O*TiO2 | 0 | 2.258335 | 0 | 2.258335 | yes
K2O*PbO*ZnO | 0 | 2.373832 | 636.056 |  | no
K2O*PbO*TiO2 | 0 | 1.209362 | 60.458 |  | no
K2O*ZnO*TiO2 | 0 | 1.658256 | 40.583 |  | no
B2O3*BaO*SrO | 0 | 0 | 0 |  | no
B2O3*BaO*Li2O | 0 | 1.591843 | 0 | 1.591843 | yes
B2O3*BaO*PbO | 0 | 0.8524484 | 84.531 |  | no
B2O3*BaO*ZnO | 0 | 1.168862 | 1317.51 |  | no
B2O3*BaO*TiO2 | 0 | 0.5954833 | 0 | 0.5954833 | yes
B2O3*SrO*Li2O | 0 | 0 | 0 |  | no
B2O3*SrO*PbO | 0 | 0 | 0 |  | no
B2O3*SrO*ZnO | 0 | 0 | 0 |  | no
B2O3*SrO*TiO2 | 0 | 0 | 0 |  | no
B2O3*Li2O*PbO | 0 | 2.187027 | 0 | 2.187027 | yes
B2O3*Li2O*ZnO | 0 | 2.998812 | 0 | 2.998812 | yes
B2O3*Li2O*TiO2 | 0 | 1.527762 | 0 | 1.527762 | yes
B2O3*PbO*ZnO | 0 | 1.605895 | 93.286 |  | no
B2O3*PbO*TiO2 | 0 | 0.8181323 | 3.941 |  | no
B2O3*ZnO*TiO2 | 0 | 1.121808 | 19.494 |  | no
BaO*SrO*Li2O | 0 | 0 | 0 |  | no
BaO*SrO*PbO | 0 | 0 | 0.018 |  | no
BaO*SrO*ZnO | 0 | 0 | 0 |  | no
BaO*SrO*TiO2 | 0 | 0 | 0 |  | no
BaO*Li2O*PbO | 0 | 1.986106 | 0 | 1.986106 | yes
BaO*Li2O*ZnO | 0 | 2.723313 | 0 | 2.723313 | yes
BaO*Li2O*TiO2 | 0 | 1.387407 | 0 | 1.387407 | yes
BaO*PbO*ZnO | 0 | 1.458363 | 642.618 |  | no
BaO*PbO*TiO2 | 0 | 0.742971 | 0 | 0.742971 | yes
BaO*ZnO*TiO2 | 0 | 1.018749 | 0 | 1.018749 | yes
SrO*Li2O*PbO | 0 | 0 | 0 |  | no
SrO*Li2O*ZnO | 0 | 0 | 0 |  | no
SrO*Li2O*TiO2 | 0 | 0 | 0 |  | no
SrO*PbO*ZnO | 0 | 0 | 0 |  | no
SrO*PbO*TiO2 | 0 | 0 | 0 |  | no
SrO*ZnO*TiO2 | 0 | 0 | 0 |  | no
Li2O*PbO*ZnO | 0 | 3.74155 | 0 | 3.74155 | yes
Li2O*PbO*TiO2 | 0 | 1.906153 | 0 | 1.906153 | yes
Li2O*ZnO*TiO2 | 0 | 2.613684 | 0 | 2.613684 | yes
PbO*ZnO*TiO2 | 0 | 1.399655 | 0 | 1.399655 | yes
SiO2+CaO | 44.8 | 78.43694 | 95.5 |  | no
SiO2+Al2O3 | 45 | 72.28304 | 90.998 |  | no
SiO2+MgO | 44.8 | 71.66202 | 86 |  | no
SiO2+B2O3 | 44.8 | 72.57152 | 93.33333 |  | no
SiO2+BaO | 44.8 | 72.48797 | 88 |  | no
SiO2+SrO | 44.8 | 71.66202 | 94.6 |  | no
SiO2+ZnO | 44.8 | 73.21799 | 88 |  | no
SiO2+TiO2 | 44.8 | 72.45472 | 86 |  | no
SiO2+ZrO2 | 44.8 | 71.66202 | 86 |  | no
SiO2+Fe2O3 | 44.8 | 71.66202 | 86 |  | no
SiO2+F | 44.8 | 71.66202 | 86 |  | no
SiO2+As2O3 | 44.8 | 71.66202 | 86 |  | no
SiO2+Sb2O3 | 44.8 | 71.66202 | 86 |  | no
SiO2+SO3 | 44.8 | 71.66202 | 86 |  | no
Na2O+CaO | 0 | 19.03458 | 42.2 |  | no
Na2O+Al2O3 | 0 | 12.88068 | 55.2 |  | no
Na2O+MgO | 0 | 12.25965 | 42.2 |  | no
Na2O+K2O | 0 | 13.60409 | 42.2 |  | no
Na2O+B2O3 | 0 | 13.16916 | 52.38095 |  | no
Na2O+BaO | 0 | 13.08561 | 42.2 |  | no
Na2O+SrO | 0 | 12.25965 | 42.2 |  | no
Na2O+Li2O | 0 | 14.3787 | 42.2 |  | no
Na2O+PbO | 0 | 13.39443 | 50 |  | no
Na2O+ZnO | 0 | 13.81563 | 42.2 |  | no
Na2O+TiO2 | 0 | 13.05236 | 55 |  | no
Na2O+ZrO2 | 0 | 12.25965 | 42.2 |  | no
Na2O+Fe2O3 | 0 | 12.25965 | 46 |  | no
Na2O+F | 0 | 12.25965 | 42.2 |  | no
Na2O+As2O3 | 0 | 12.25965 | 42.2 |  | no
Na2O+Sb2O3 | 0 | 12.25965 | 42.2 |  | no
Na2O+SO3 | 0 | 12.25965 | 42.2 |  | no
CaO+Al2O3 | 0 | 7.395945 | 44.9664 |  | no
CaO+MgO | 0 | 6.774925 | 50 |  | no
CaO+K2O | 0 | 8.119357 | 30 |  | no
CaO+B2O3 | 0 | 7.684432 | 29.41176 |  | no
CaO+BaO | 0 | 7.600876 | 50 |  | no
CaO+SrO | 0 | 6.774925 | 26.7 |  | no
CaO+Li2O | 0 | 8.89397 | 40 |  | no
CaO+PbO | 0 | 7.909696 | 50 |  | no
CaO+ZnO | 0 | 8.330902 | 30.685621 |  | no
CaO+TiO2 | 0 | 7.567626 | 34.94348 |  | no
CaO+ZrO2 | 0 | 6.774925 | 26.7 |  | no
CaO+Fe2O3 | 0 | 6.774925 | 26.7 |  | no
CaO+F | 0 | 6.774925 | 26.7 |  | no
CaO+As2O3 | 0 | 6.774925 | 26.7 |  | no
CaO+Sb2O3 | 0 | 6.774925 | 26.7 |  | no
CaO+SO3 | 0 | 6.774925 | 26.7 |  | no
Al2O3+MgO | 0 | 0.6210204 | 44.44444 |  | no
Al2O3+K2O | 0 | 1.965452 | 25 |  | no
Al2O3+B2O3 | 0 | 1.530527 | 29.41176 |  | no
Al2O3+BaO | 0 | 1.446971 | 30.633132 |  | no
Al2O3+SrO | 0 | 0.6210204 | 28 |  | no
Al2O3+Li2O | 0 | 2.740065 | 48.3 |  | no
Al2O3+PbO | 0 | 1.755791 | 50 |  | no
Al2O3+ZnO | 0 | 2.176998 | 28 |  | no
Al2O3+TiO2 | 0 | 1.413722 | 28.1 |  | no
Al2O3+ZrO2 | 0 | 0.6210204 | 25 |  | no
Al2O3+Fe2O3 | 0 | 0.6210204 | 25 |  | no
Al2O3+F | 0 | 0.6210204 | 25 |  | no
Al2O3+As2O3 | 0 | 0.6210204 | 25 |  | no
Al2O3+Sb2O3 | 0 | 0.6210204 | 25 |  | no
Al2O3+SO3 | 0 | 0.6210204 | 25 |  | no
MgO+K2O | 0 | 1.344431 | 26.66082 |  | no
MgO+B2O3 | 0 | 0.9095066 | 29.41176 |  | no
MgO+BaO | 0 | 0.8259508 | 26.66082 |  | no
MgO+SrO | 0 | 0 | 50 |  | no
MgO+Li2O | 0 | 2.119045 | 40 |  | no
MgO+PbO | 0 | 1.134771 | 50 |  | no
MgO+ZnO | 0 | 1.555977 | 26.66082 |  | no
MgO+TiO2 | 0 | 0.7927013 | 26.66082 |  | no
MgO+ZrO2 | 0 | 0 | 26.66082 |  | no
MgO+Fe2O3 | 0 | 0 | 26.66082 |  | no
MgO+F | 0 | 0 | 26.66082 |  | no
MgO+As2O3 | 0 | 0 | 26.66082 |  | no
MgO+Sb2O3 | 0 | 0 | 26.66082 |  | no
MgO+SO3 | 0 | 0 | 26.66082 |  | no
K2O+B2O3 | 0 | 2.253938 | 50 |  | no
K2O+BaO | 0 | 2.170382 | 30 |  | no
K2O+SrO | 0 | 1.344431 | 41.2 |  | no
K2O+Li2O | 0 | 3.463476 | 40 |  | no
K2O+PbO | 0 | 2.479202 | 50 |  | no
K2O+ZnO | 0 | 2.900409 | 30 |  | no
K2O+TiO2 | 0 | 2.137133 | 25 |  | no
K2O+ZrO2 | 0 | 1.344431 | 25 |  | no
K2O+Fe2O3 | 0 | 1.344431 | 25 |  | no
K2O+F | 0 | 1.344431 | 25 |  | no
K2O+As2O3 | 0 | 1.344431 | 25 |  | no
K2O+Sb2O3 | 0 | 1.344431 | 25 |  | no
K2O+SO3 | 0 | 1.344431 | 25 |  | no
B2O3+BaO | 0 | 1.735457 | 31.99646 |  | no
B2O3+SrO | 0 | 0.9095066 | 29.41176 |  | no
B2O3+Li2O | 0 | 3.028552 | 40 |  | no
B2O3+PbO | 0 | 2.044277 | 50 |  | no
B2O3+ZnO | 0 | 2.465484 | 29.41176 |  | no
B2O3+TiO2 | 0 | 1.702208 | 29.41176 |  | no
B2O3+ZrO2 | 0 | 0.9095066 | 29.41176 |  | no
B2O3+Fe2O3 | 0 | 0.9095066 | 29.41176 |  | no
B2O3+F | 0 | 0.9095066 | 29.41176 |  | no
B2O3+As2O3 | 0 | 0.9095066 | 29.41176 |  | no
B2O3+Sb2O3 | 0 | 0.9095066 | 29.41176 |  | no
B2O3+SO3 | 0 | 0.9095066 | 29.41176 |  | no
BaO+SrO | 0 | 0.8259508 | 33.33334 |  | no
BaO+Li2O | 0 | 2.944996 | 40 |  | no
BaO+PbO | 0 | 1.960721 | 50 |  | no
BaO+ZnO | 0 | 2.381928 | 33.34782 |  | no
BaO+TiO2 | 0 | 1.618652 | 26.30639 |  | no
BaO+ZrO2 | 0 | 0.8259508 | 26.30639 |  | no
BaO+Fe2O3 | 0 | 0.8259508 | 26.30639 |  | no
BaO+F | 0 | 0.8259508 | 26.30639 |  | no
BaO+As2O3 | 0 | 0.8259508 | 26.44291 |  | no
BaO+Sb2O3 | 0 | 0.8259508 | 26.52259 |  | no
BaO+SO3 | 0 | 0.8259508 | 26.30639 |  | no
SrO+Li2O | 0 | 2.119045 | 40 |  | no
SrO+PbO | 0 | 1.134771 | 50 |  | no
SrO+ZnO | 0 | 1.555977 | 25 |  | no
SrO+TiO2 | 0 | 0.7927013 | 25 |  | no
SrO+ZrO2 | 0 | 0 | 25 |  | no
SrO+Fe2O3 | 0 | 0 | 25 |  | no
SrO+F | 0 | 0 | 25 |  | no
SrO+As2O3 | 0 | 0 | 25 |  | no
SrO+Sb2O3 | 0 | 0 | 25 |  | no
SrO+SO3 | 0 | 0 | 25 |  | no
Li2O+PbO | 0 | 3.253816 | 50 |  | no
Li2O+ZnO | 0 | 3.675022 | 40 |  | no
Li2O+TiO2 | 0 | 2.911746 | 40 |  | no
Li2O+ZrO2 | 0 | 2.119045 | 40 |  | no
Li2O+Fe2O3 | 0 | 2.119045 | 40 |  | no
Li2O+F | 0 | 2.119045 | 40 |  | no
Li2O+As2O3 | 0 | 2.119045 | 40 |  | no
Li2O+Sb2O3 | 0 | 2.119045 | 40 |  | no
Li2O+SO3 | 0 | 2.119045 | 40 |  | no
PbO+ZnO | 0 | 2.690748 | 50 |  | no
PbO+TiO2 | 0 | 1.927472 | 50 |  | no
PbO+ZrO2 | 0 | 1.134771 | 50 |  | no
PbO+Fe2O3 | 0 | 1.134771 | 50 |  | no
PbO+F | 0 | 1.134771 | 50 |  | no
PbO+As2O3 | 0 | 1.134771 | 50 |  | no
PbO+Sb2O3 | 0 | 1.134771 | 50 |  | no
PbO+SO3 | 0 | 1.134771 | 50 |  | no
ZnO+TiO2 | 0 | 2.348679 | 25 |  | no
ZnO+ZrO2 | 0 | 1.555977 | 18 |  | no
ZnO+Fe2O3 | 0 | 1.555977 | 18 |  | no
ZnO+F | 0 | 1.555977 | 18 |  | no
ZnO+As2O3 | 0 | 1.555977 | 18 |  | no
ZnO+Sb2O3 | 0 | 1.555977 | 18 |  | no
ZnO+SO3 | 0 | 1.555977 | 18 |  | no
TiO2+ZrO2 | 0 | 0.7927013 | 25 |  | no
TiO2+Fe2O3 | 0 | 0.7927013 | 25 |  | no
TiO2+F | 0 | 0.7927013 | 25 |  | no
TiO2+As2O3 | 0 | 0.7927013 | 25 |  | no
TiO2+Sb2O3 | 0 | 0.7927013 | 25 |  | no
TiO2+SO3 | 0 | 0.7927013 | 25 |  | no
ZrO2+Fe2O3 | 0 | 0 | 9.008594 |  | no
ZrO2+F | 0 | 0 | 9.155093 |  | no
ZrO2+As2O3 | 0 | 0 | 9.008594 |  | no
ZrO2+Sb2O3 | 0 | 0 | 9.008594 |  | no
ZrO2+SO3 | 0 | 0 | 9.008594 |  | no
Fe2O3+F | 0 | 0 | 10.06356 |  | no
Fe2O3+As2O3 | 0 | 0 | 5 |  | no
Fe2O3+Sb2O3 | 0 | 0 | 5 |  | no
Fe2O3+SO3 | 0 | 0 | 5 |  | no
F+As2O3 | 0 | 0 | 9.316702 |  | no
F+Sb2O3 | 0 | 0 | 9.155093 |  | no
F+SO3 | 0 | 0 | 9.155093 |  | no
As2O3+Sb2O3 | 0 | 0 | 0.6908795 |  | no
As2O3+SO3 | 0 | 0 | 0.5906587 |  | no
Sb2O3+SO3 | 0 | 0 | 0.5171825 |  | no
SiO2+CaO+B2O3 | 44.8 | 79.34645 | 95.5 |  | no
SiO2+CaO+SrO | 44.8 | 78.43694 | 95.5 |  | no
SiO2+CaO+ZnO | 44.8 | 79.99292 | 95.5 |  | no
SiO2+CaO+TiO2 | 44.8 | 79.22964 | 95.5 |  | no
SiO2+Al2O3+B2O3 | 45 | 73.19254 | 93.33333 |  | no
SiO2+Al2O3+BaO | 45 | 73.10899 | 90.998 |  | no
SiO2+Al2O3+SrO | 45 | 72.28304 | 94.6 |  | no
SiO2+Al2O3+ZnO | 45 | 73.83901 | 90.998 |  | no
SiO2+Al2O3+TiO2 | 47.61905 | 73.07574 | 92.104 |  | no
SiO2+MgO+B2O3 | 44.8 | 72.57152 | 93.33333 |  | no
SiO2+MgO+BaO | 44.8 | 72.48797 | 88 |  | no
SiO2+MgO+ZnO | 44.8 | 73.21799 | 88 |  | no
SiO2+MgO+TiO2 | 44.8 | 72.45472 | 86 |  | no
SiO2+B2O3+BaO | 44.8 | 73.39747 | 93.33333 |  | no
SiO2+B2O3+SrO | 44.8 | 72.57152 | 94.6 |  | no
SiO2+B2O3+ZnO | 44.8 | 74.1275 | 93.33333 |  | no
SiO2+B2O3+TiO2 | 44.8 | 73.36422 | 93.33333 |  | no
SiO2+BaO+ZnO | 44.8 | 74.04394 | 91.418873 |  | no
SiO2+BaO+TiO2 | 44.8 | 73.28067 | 88 |  | no
SiO2+SrO+ZnO | 44.8 | 73.21799 | 94.6 |  | no
SiO2+SrO+TiO2 | 44.8 | 72.45472 | 94.6 |  | no
SiO2+ZnO+TiO2 | 44.8 | 74.0107 | 88 |  | no
(SiO2+Na2O)*SiO2 | 2074.164849 | 6013.996 | 8500 |  | no
(SiO2+K2O)*SiO2 | 2007.04 | 5231.789 | 8500 |  | no
(SiO2+Li2O)*SiO2 | 2007.04 | 5287.3 | 8600 |  | no
(SiO2+PbO)*SiO3 | 2007.04 | 5216.765 | 7540 |  | no

## Matrices
Inverse information and correlation matrices
Inverse information matrix (XT*X)-1
| Constant | SiO2 | Li2O | PbO | B2O3 | K2O | MgO | BaO | TiO2 | F | ZrO2 | Fe2O3 | Na2O*Na2O | Na2O*B2O3 | Na2O*MgO | Li2O*Li2O | B2O3*B2O3 | B2O3*Al2O3 | B2O3*K2O | K2O*K2O | SrO*SrO | TiO2*TiO2 | ZnO*ZnO | Na2O^3
Constant | 0.2735658 | -0.003380121 | -0.001808998 | -0.001709145 | 0.001263282 | -0.0004333336 | -0.004500626 | -0.002819612 | -0.004585357 | -0.007439992 | -0.002362616 | 0.0004399769 | -0.0001099657 | -5.674199e-05 | 0.0001101766 | 6.56755e-08 | -9.369999e-05 | -0.0003169358 | -8.329595e-05 | -1.700045e-05 | -8.580105e-05 | 0.0001083335 | -0.000151239 | 1.626904e-06
SiO2 | -0.003380121 | 4.581621e-05 | 1.998406e-06 | 1.530806e-05 | -3.274324e-05 | -2.263018e-05 | 4.449536e-05 | 2.630278e-05 | 5.040366e-05 | 8.512558e-05 | 3.410576e-05 | -1.930814e-05 | 1.067414e-07 | 1.329994e-06 | -1.555108e-06 | 3.834916e-07 | 1.378418e-06 | 4.171791e-06 | 1.77203e-06 | 8.640236e-07 | 9.748999e-07 | -8.630988e-07 | 1.690986e-06 | 9.892437e-09
Li2O | -0.001808998 | 1.998406e-06 | 0.0003035466 | 4.004237e-05 | 8.065639e-05 | 0.0001531619 | 8.70455e-05 | 5.999163e-05 | -0.0001026941 | 9.406749e-05 | -8.103186e-06 | 3.371777e-05 | 6.174522e-06 | -2.444779e-06 | 9.051923e-07 | -8.356972e-06 | -6.776138e-07 | 2.030949e-06 | -3.103638e-06 | -3.645657e-06 | 9.842713e-07 | 4.626953e-06 | 1.950892e-06 | -1.360071e-07
PbO | -0.001709145 | 1.530806e-05 | 4.004237e-05 | 5.488178e-05 | 2.703702e-05 | 1.117854e-05 | 4.393134e-05 | 3.065798e-05 | 3.700932e-05 | 6.05213e-05 | 1.467885e-05 | 1.747633e-05 | 2.52833e-06 | -8.584523e-07 | -1.691466e-07 | -5.379061e-07 | 8.191725e-08 | 8.707786e-07 | -6.627087e-07 | 6.038932e-07 | 8.468791e-07 | -1.360653e-06 | 1.442669e-06 | -5.448934e-08
B2O3 | 0.001263282 | -3.274324e-05 | 8.065639e-05 | 2.703702e-05 | 0.00163216 | -7.503641e-05 | 3.422941e-05 | -0.0001139834 | 8.77811e-06 | 2.660523e-05 | 1.147473e-05 | 7.351113e-05 | 3.472444e-06 | -3.092697e-05 | 3.651065e-06 | -1.723822e-06 | -4.318456e-05 | -0.000121098 | -2.964452e-05 | 6.548297e-06 | -2.444748e-07 | -1.351845e-06 | -4.634204e-06 | -8.089787e-08
K2O | -0.0004333336 | -2.263018e-05 | 0.0001531619 | 1.117854e-05 | -7.503641e-05 | 0.0008608678 | 8.715842e-05 | 1.464404e-05 | 5.701999e-05 | -5.52028e-05 | -0.0001674509 | 9.30067e-05 | 7.877324e-06 | 1.966059e-06 | -3.573437e-06 | -2.955301e-06 | 1.689089e-06 | 1.434967e-05 | -1.719708e-06 | -3.606451e-05 | -2.520053e-06 | -3.141545e-06 | -5.650676e-06 | -1.830299e-07
MgO | -0.004500626 | 4.449536e-05 | 8.70455e-05 | 4.393134e-05 | 3.422941e-05 | 8.715842e-05 | 0.0002248798 | 6.056913e-05 | 8.080925e-05 | 0.0001295044 | 2.647782e-05 | 2.640947e-05 | 5.261507e-06 | -9.787585e-07 | -1.04397e-05 | -1.09998e-06 | 7.475189e-07 | 4.517973e-06 | -9.548492e-07 | -1.528589e-06 | 5.397472e-07 | -2.538388e-06 | 2.870476e-06 | -1.094869e-07
BaO | -0.002819612 | 2.630278e-05 | 5.999163e-05 | 3.065798e-05 | -0.0001139834 | 1.464404e-05 | 6.056913e-05 | 0.0002618905 | 5.673367e-05 | 9.257792e-05 | 1.323817e-05 | 1.952805e-05 | 4.249234e-06 | 2.060766e-06 | 2.791148e-07 | -7.598039e-07 | 3.990265e-06 | -4.671087e-06 | 1.992917e-06 | 9.918316e-07 | 1.00766e-06 | -2.079531e-06 | -3.297107e-07 | -9.3866e-08
TiO2 | -0.004585357 | 5.040366e-05 | -0.0001026941 | 3.700932e-05 | 8.77811e-06 | 5.701999e-05 | 8.080925e-05 | 5.673367e-05 | 0.001604811 | 6.574036e-05 | -0.000484741 | 7.954666e-05 | 2.906691e-06 | 3.572971e-07 | 1.55536e-06 | 4.606096e-06 | 9.981555e-07 | 6.48138e-06 | 3.687957e-07 | -1.036898e-06 | 1.689533e-06 | -7.723459e-05 | 3.619865e-06 | -4.758826e-08
F | -0.007439992 | 8.512558e-05 | 9.406749e-05 | 6.05213e-05 | 2.660523e-05 | -5.52028e-05 | 0.0001295044 | 9.257792e-05 | 6.574036e-05 | 0.001729836 | 0.000115076 | -0.0002880511 | 4.387435e-06 | -4.369059e-07 | -1.141991e-05 | -9.133546e-07 | 1.709307e-06 | 6.648827e-06 | 5.267577e-07 | 4.56962e-06 | 3.283767e-06 | -3.838542e-07 | 6.369868e-06 | -6.923954e-08
ZrO2 | -0.002362616 | 3.410576e-05 | -8.103186e-06 | 1.467885e-05 | 1.147473e-05 | -0.0001674509 | 2.647782e-05 | 1.323817e-05 | -0.000484741 | 0.000115076 | 0.001597452 | -1.245322e-05 | -1.270771e-06 | -7.487587e-08 | -2.849847e-06 | 2.853152e-07 | 5.453431e-07 | -6.231951e-10 | 6.75695e-07 | 7.241137e-06 | 1.466782e-06 | 2.047046e-05 | 4.674871e-07 | 4.39195e-08
Fe2O3 | 0.0004399769 | -1.930814e-05 | 3.371777e-05 | 1.747633e-05 | 7.351113e-05 | 9.30067e-05 | 2.640947e-05 | 1.952805e-05 | 7.954666e-05 | -0.0002880511 | -1.245322e-05 | 0.004433712 | 4.573949e-06 | 3.060858e-07 | -1.693469e-06 | -1.375935e-06 | -2.586416e-06 | -4.21274e-08 | -8.976517e-07 | -2.180981e-06 | 2.111647e-07 | -3.020056e-06 | 3.269749e-07 | -1.682031e-07
Na2O*Na2O | -0.0001099657 | 1.067414e-07 | 6.174522e-06 | 2.52833e-06 | 3.472444e-06 | 7.877324e-06 | 5.261507e-06 | 4.249234e-06 | 2.906691e-06 | 4.387435e-06 | -1.270771e-06 | 4.573949e-06 | 6.663607e-07 | -2.434149e-07 | -2.16772e-07 | -9.21482e-08 | 2.530078e-08 | -2.549474e-07 | -1.981249e-07 | -1.522128e-07 | 5.37128e-08 | -2.133291e-07 | 8.245155e-08 | -1.71084e-08
Na2O*B2O3 | -5.674199e-05 | 1.329994e-06 | -2.444779e-06 | -8.584523e-07 | -3.092697e-05 | 1.966059e-06 | -9.787585e-07 | 2.060766e-06 | 3.572971e-07 | -4.369059e-07 | -7.487587e-08 | 3.060858e-07 | -2.434149e-07 | 1.718242e-06 | -9.41311e-09 | 4.821966e-08 | 8.118566e-08 | 3.47665e-07 | 1.680654e-06 | -2.19852e-07 | 1.658226e-09 | 7.491001e-08 | 3.221276e-08 | 5.895152e-09
Na2O*MgO | 0.0001101766 | -1.555108e-06 | 9.051923e-07 | -1.691466e-07 | 3.651065e-06 | -3.573437e-06 | -1.04397e-05 | 2.791148e-07 | 1.55536e-06 | -1.141991e-05 | -2.849847e-06 | -1.693469e-06 | -2.16772e-07 | -9.41311e-09 | 5.109301e-06 | -3.853148e-08 | -1.176551e-07 | -2.452896e-08 | -6.797595e-08 | 1.713142e-07 | 8.895676e-08 | -5.096389e-08 | -1.112319e-07 | 6.094644e-09
Li2O*Li2O | 6.56755e-08 | 3.834916e-07 | -8.356972e-06 | -5.379061e-07 | -1.723822e-06 | -2.955301e-06 | -1.09998e-06 | -7.598039e-07 | 4.606096e-06 | -9.133546e-07 | 2.853152e-07 | -1.375935e-06 | -9.21482e-08 | 4.821966e-08 | -3.853148e-08 | 2.719709e-07 | 2.738913e-08 | -1.472352e-08 | 6.748512e-08 | 7.676435e-08 | -7.854743e-09 | -1.999186e-07 | -1.861206e-08 | 2.056352e-09
B2O3*B2O3 | -9.369999e-05 | 1.378418e-06 | -6.776138e-07 | 8.191725e-08 | -4.318456e-05 | 1.689089e-06 | 7.475189e-07 | 3.990265e-06 | 9.981555e-07 | 1.709307e-06 | 5.453431e-07 | -2.586416e-06 | 2.530078e-08 | 8.118566e-08 | -1.176551e-07 | 2.738913e-08 | 1.776757e-06 | 4.428018e-06 | -1.314629e-07 | -9.098707e-08 | 3.374565e-08 | -2.520778e-08 | 2.153343e-07 | -2.800872e-10
B2O3*Al2O3 | -0.0003169358 | 4.171791e-06 | 2.030949e-06 | 8.707786e-07 | -0.000121098 | 1.434967e-05 | 4.517973e-06 | -4.671087e-06 | 6.48138e-06 | 6.648827e-06 | -6.231951e-10 | -4.21274e-08 | -2.549474e-07 | 3.47665e-07 | -2.452896e-08 | -1.472352e-08 | 4.428018e-06 | 6.636887e-05 | 4.519821e-07 | -6.529112e-07 | 1.647525e-07 | -6.523405e-08 | 6.068104e-07 | 8.830826e-09
B2O3*K2O | -8.329595e-05 | 1.77203e-06 | -3.103638e-06 | -6.627087e-07 | -2.964452e-05 | -1.719708e-06 | -9.548492e-07 | 1.992917e-06 | 3.687957e-07 | 5.267577e-07 | 6.75695e-07 | -8.976517e-07 | -1.981249e-07 | 1.680654e-06 | -6.797595e-08 | 6.748512e-08 | -1.314629e-07 | 4.519821e-07 | 2.494444e-06 | -1.880666e-07 | 8.710495e-08 | 6.355989e-08 | 6.668938e-08 | 4.654783e-09
K2O*K2O | -1.700045e-05 | 8.640236e-07 | -3.645657e-06 | 6.038932e-07 | 6.548297e-06 | -3.606451e-05 | -1.528589e-06 | 9.918316e-07 | -1.036898e-06 | 4.56962e-06 | 7.241137e-06 | -2.180981e-06 | -1.522128e-07 | -2.19852e-07 | 1.713142e-07 | 7.676435e-08 | -9.098707e-08 | -6.529112e-07 | -1.880666e-07 | 1.763459e-06 | 6.127737e-08 | 5.608675e-08 | 2.934081e-07 | 3.53331e-09
SrO*SrO | -8.580105e-05 | 9.748999e-07 | 9.842713e-07 | 8.468791e-07 | -2.444748e-07 | -2.520053e-06 | 5.397472e-07 | 1.00766e-06 | 1.689533e-06 | 3.283767e-06 | 1.466782e-06 | 2.111647e-07 | 5.37128e-08 | 1.658226e-09 | 8.895676e-08 | -7.854743e-09 | 3.374565e-08 | 1.647525e-07 | 8.710495e-08 | 6.127737e-08 | 6.476557e-07 | -4.965266e-08 | 1.148501e-07 | -9.236011e-10
TiO2*TiO2 | 0.0001083335 | -8.630988e-07 | 4.626953e-06 | -1.360653e-06 | -1.351845e-06 | -3.141545e-06 | -2.538388e-06 | -2.079531e-06 | -7.723459e-05 | -3.838542e-07 | 2.047046e-05 | -3.020056e-06 | -2.133291e-07 | 7.491001e-08 | -5.096389e-08 | -1.999186e-07 | -2.520778e-08 | -6.523405e-08 | 6.355989e-08 | 5.608675e-08 | -4.965266e-08 | 4.053913e-06 | -1.082649e-07 | 4.54456e-09
ZnO*ZnO | -0.000151239 | 1.690986e-06 | 1.950892e-06 | 1.442669e-06 | -4.634204e-06 | -5.650676e-06 | 2.870476e-06 | -3.297107e-07 | 3.619865e-06 | 6.369868e-06 | 4.674871e-07 | 3.269749e-07 | 8.245155e-08 | 3.221276e-08 | -1.112319e-07 | -1.861206e-08 | 2.153343e-07 | 6.068104e-07 | 6.668938e-08 | 2.934081e-07 | 1.148501e-07 | -1.082649e-07 | 1.602317e-06 | -1.18187e-09
Na2O^3 | 1.626904e-06 | 9.892437e-09 | -1.360071e-07 | -5.448934e-08 | -8.089787e-08 | -1.830299e-07 | -1.094869e-07 | -9.3866e-08 | -4.758826e-08 | -6.923954e-08 | 4.39195e-08 | -1.682031e-07 | -1.71084e-08 | 5.895152e-09 | 6.094644e-09 | 2.056352e-09 | -2.800872e-10 | 8.830826e-09 | 4.654783e-09 | 3.53331e-09 | -9.236011e-10 | 4.54456e-09 | -1.18187e-09 | 4.628501e-10
Correlation matrix |  |  |  | Correlation limit for better viewing: | 0.2
| SiO2 | Li2O | PbO | B2O3 | K2O | MgO | BaO | TiO2 | F | ZrO2 | Fe2O3 | Na2O*Na2O | Na2O*B2O3 | Na2O*MgO | Li2O*Li2O | B2O3*B2O3 | B2O3*Al2O3 | B2O3*K2O | K2O*K2O | SrO*SrO | TiO2*TiO2 | ZnO*ZnO | Na2O^3
SiO2 | 1
Li2O | -0.04062777 | 1
PbO | -0.08828341 | -0.109594 | 1
B2O3 | -0.2227097 | -0.1643597 | -0.06329868 | 1
K2O | 0.1760023 | -0.2226527 | 0.00168129 | 0.1525808 | 1
MgO | -0.2615548 | -0.1511054 | -0.05873162 | -0.08601446 | -0.08689797 | 1
BaO | -0.06993331 | -0.1103004 | -0.02159419 | 0.03274535 | 0.03685738 | 7.09876e-05 | 1
TiO2 | -0.325272 | -0.006168899 | -0.05997703 | -0.09013147 | -0.1129419 | -0.06986566 | -0.05688098 | 1
F | -0.1454642 | -0.06882669 | -0.02137278 | -0.03854174 | -0.002296335 | 0.04860076 | -0.01512828 | -0.02466156 | 1
ZrO2 | -0.1558079 | 0.02350278 | -0.04050875 | -0.0543556 | -0.01627689 | -0.03211973 | -0.009381832 | 0.3219065 | -0.0254401 | 1
Fe2O3 | 0.008096608 | 0.05059025 | -0.03919268 | -0.05893782 | -0.07275721 | -0.02892606 | -0.03484623 | -0.05562163 | 0.09516213 | -0.03732324 | 1
Na2O*Na2O | -0.1562795 | -0.3298121 | -0.1502114 | 0.0004584416 | -0.2741044 | -0.1628028 | -0.1490644 | 0.1046429 | -0.06414167 | -0.02393303 | 0.1319427 | 1
Na2O*B2O3 | -0.2080253 | -0.1288421 | -0.05006965 | 0.7446293 | -0.09645267 | -0.0678221 | -0.04292038 | -0.07079748 | -0.03136879 | -0.04347318 | -0.04620155 | 0.1449659 | 1
Na2O*MgO | 0.03175278 | -0.1215074 | -0.04714816 | -0.06695714 | -0.03999175 | 0.3446713 | -0.04387275 | -0.0662959 | 0.1217362 | -0.002853643 | 0.001531042 | -0.05222302 | -0.05317158 | 1
Li2O*Li2O | -0.07451038 | 0.9531607 | -0.08900556 | -0.1334829 | -0.1818867 | -0.1227186 | -0.08957925 | -0.04899539 | -0.05589683 | -0.006007905 | 0.06095265 | -0.2878049 | -0.1046377 | -0.09868093 | 1
B2O3*B2O3 | -0.2460594 | -0.1332937 | -0.05175218 | 0.9677869 | 0.1632725 | -0.07145049 | -0.026735 | -0.07339895 | -0.03254388 | -0.04877723 | -0.04779784 | -0.01007096 | 0.6907839 | -0.05737782 | -0.108253 | 1
B2O3*Al2O3 | -0.02872375 | -0.07984515 | -0.03027019 | 0.1638135 | -0.05080017 | -0.03882164 | 0.1362476 | -0.04324199 | -0.01627636 | -0.01796279 | -0.0286317 | 0.03754664 | 0.1875293 | -0.02709381 | -0.06484535 | 0.05045946 | 1
B2O3*K2O | -0.1456516 | -0.07796731 | -0.03003874 | 0.5636411 | 0.3902958 | -0.04059218 | 0.002509413 | -0.04267736 | -0.01782027 | -0.02510826 | -0.02795833 | -0.1059172 | -0.03269449 | -0.03142991 | -0.06332029 | 0.5953074 | -0.0171725 | 1
K2O*K2O | 0.1411279 | -0.1665518 | -0.03874945 | 0.1368136 | 0.9495232 | -0.08001023 | -0.0194589 | -0.08983615 | -0.02809227 | -0.04371956 | -0.05946277 | -0.2188537 | -0.07505013 | -0.05905208 | -0.1365478 | 0.1552764 | -0.04431651 | 0.3725707 | 1
SrO*SrO | -0.03394245 | -0.08758564 | -0.03408776 | -0.03408143 | 0.2308372 | 0.07519332 | 0.01340187 | -0.04824959 | -0.02132094 | -0.03237389 | -0.03133122 | -0.1037262 | -0.02675841 | -0.03771959 | -0.07113171 | -0.03460599 | -0.02483492 | -0.02425084 | 0.2081794 | 1
TiO2*TiO2 | -0.3115411 | -0.03466178 | -0.04976529 | -0.074712 | -0.09698225 | -0.06249329 | -0.04947762 | 0.963231 | -0.02851071 | 0.2414194 | -0.04592891 | 0.1396944 | -0.05859303 | -0.05525242 | -0.05453756 | -0.06062634 | -0.03623122 | -0.03542854 | -0.07545936 | -0.0398384 | 1
ZnO*ZnO | -0.02853123 | -0.1018865 | -0.02098753 | 0.007886277 | 0.07472922 | -0.0165438 | 0.1799281 | -0.05513961 | -0.02490317 | 0.01758814 | -0.03452056 | -0.09258319 | -0.01893334 | 0.02664522 | -0.08274596 | -0.02958532 | 0.01725461 | -0.009345069 | -0.0004202063 | -0.03169062 | -0.04629825 | 1
Na2O^3 | -0.1847787 | -0.264198 | -0.1125816 | -0.0212279 | -0.2171684 | -0.1378224 | -0.112979 | 0.06467973 | -0.06187664 | -0.03772196 | 0.1585248 | 0.9727282 | 0.09080333 | -0.07863869 | -0.2243394 | -0.02622201 | 0.01248229 | -0.07983857 | -0.1684711 | -0.08384304 | 0.09668482 | -0.08805183 | 1