## TV15 (hidden)
(X'*X)-1 | [11 empty] | Sx,y |  |  |  | xo | xo' | [9 empty] | 2*Sx,y*(xo'*(X'*X)-1*xo)^0.5
| 1 | 2 | 3 | 4 | 5 | 6 | 7 | 8 | 9 | 10 |  | 1.5 | 6.6 | 12 |  |  |  | Ca | Sr | Ba | Li | Na | K | Ti | Pb | F | 1.5 | 6.6 | 12
1 | 2.473799 | -0.01766668 | -0.01083346 | -0.007725728 | -0.1389138 | -0.1320183 | -0.1480687 | -0.3168889 | -0.01803817 | -0.05898022 |  | 34.64892 | 14.94937 | 10.19948 |  | 1 | 1 | 2 | 5 | 5 | 0.5 | 7 | 7 | 0.2 | 2 | 0.4 | 95% conf. intervals
2 | -0.01766668 | 0.01522716 | 9.952562e-05 | 6.027816e-05 | -0.004086671 | -0.0007055888 | 0.0001393838 | 0.002800517 | -0.0009808679 | -0.00515709 |  |  |  |  | Ca | 2 | [10 empty] | 11.87873 | 5.292037 | 3.338082
3 | -0.01083346 | 9.952562e-05 | 0.002024199 | -1.198907e-06 | 0.0005283304 | -0.0003176063 | 0.0001585848 | 0.000177405 | 1.216523e-05 | 0.0009558479 |  | b |  |  | Sr | 5
4 | -0.007725728 | 6.027816e-05 | -1.198907e-06 | 0.001409671 | 0.0001143589 | -0.000543658 | 8.790736e-05 | 0.0008086201 | 0.0001794783 | -0.0001489127 |  | 1.5 | 6.6 | 12 | Ba | 5 | [10 empty] | Predictions
5 | -0.1389138 | -0.004086671 | 0.0005283304 | 0.0001143589 | 0.630065 | -0.0007921576 | 0.0008931791 | 0.00379777 | -0.002851959 | -0.0270096 | Al | 0 | 6.339226 | 4.985992 | Li | 0.5 | [10 empty] | 1326.258 | 697.1257 | 506.2819
6 | -0.1320183 | -0.0007055888 | -0.0003176063 | -0.000543658 | -0.0007921576 | 0.01833021 | 0.0002879548 | 0.00235478 | -0.0009576064 | -0.003615324 | Ca | -14.94382 | 5.694394 | 8.404525 | Na | 7
7 | -0.1480687 | 0.0001393838 | 0.0001585848 | 8.790736e-05 | 0.0008931791 | 0.0002879548 | 0.01935138 | 0.0002145514 | -0.0001202017 | -0.001950826 | Sr | -13.30234 | -1.357745 | 1.339223 | K | 7 | [10 empty] | A | B | To
8 | -0.3168889 | 0.002800517 | 0.000177405 | 0.0008086201 | 0.00379777 | 0.00235478 | 0.0002145514 | 0.9102852 | 0.003692271 | -0.002943621 | Ba | -11.64576 | -2.722003 | 0 | Ti | 0.2 | [10 empty] | -2.716018 | 4845.124 | 177.0405
9 | -0.01803817 | -0.0009808679 | 1.216523e-05 | 0.0001794783 | -0.002851959 | -0.0009576064 | -0.0001202017 | 0.003692271 | 0.0185182 | -0.001333166 | Li | -53.28138 | -43.14139 | -32.24002 | Pb | 2
10 | -0.05898022 | -0.00515709 | 0.0009558479 | -0.0001489127 | -0.0270096 | -0.003615324 | -0.001950826 | -0.002943621 | -0.001333166 | 0.3201693 | Na | -27.77268 | -13.9983 | -8.680123 | F | 0.4 | [10 empty] | ta,n,p
[11 empty] | K | -15.6488 | -6.15644 | -3.329948 | [12 empty] | 2.13145
[11 empty] | Ti | -53.47747 | -28.59576 | 0
[11 empty] | Zr | 0 | 5.425593 | 4.372653
[11 empty] | Pb | -11.37677 | -5.764287 | -3.104723
[11 empty] | F | -50.05186 | -37.45084 | -30.5069
[11 empty] | Int | 1864.947 | 880.2008 | 584.8485

## TV66 (hidden)
(X'*X)-1 | [13 empty] | Sx,y |  |  |  | xo | xo' | [11 empty] | 2*Sx,y*(xo'*(X'*X)-1*xo)^0.5
| 1 | 2 | 3 | 4 | 5 | 6 | 7 | 8 | 9 | 10 | 11 | 12 |  | 1.5 | 6.6 | 12 |  |  |  | Al | Ca | Sr | Ba | Li | Na | K | Ti | Zr | Pb | F | 1.5 | 6.6 | 12
1 | 2.74124 | -0.09214826 | -0.01602612 | -0.01086399 | -0.007564544 | -0.1282548 | -0.1293226 | -0.1506943 | -0.3442346 | -0.0234422 | -0.01914719 | -0.07705846 |  | 34.64892 | 14.94937 | 10.19948 |  | 1 | 1 | 2 | 2 | 5 | 5 | 0.5 | 7 | 7 | 0.2 | 1.5 | 2 | 0.4 | 95% conf. intervals
2 | -0.09214826 | 0.03480815 | -0.0006467031 | -1.038909e-05 | -0.0001020161 | -0.004482597 | -0.0006075998 | 0.001084769 | 0.008543666 | 0.000816746 | 0.0004740351 | 0.007428027 |  |  |  |  | Al | 2 | [12 empty] | 11.87873 | 5.292037 | 3.338082
3 | -0.01602612 | -0.0006467031 | 0.01523939 | 9.989518e-05 | 6.250473e-05 | -0.003999714 | -0.000697607 | 0.000118481 | 0.002656164 | 4.955444e-05 | -0.0009901188 | -0.00529992 |  | b |  |  | Ca | 2
4 | -0.01086399 | -1.038909e-05 | 9.989518e-05 | 0.002024346 | -8.9949e-07 | 0.0005326518 | -0.0003201104 | 0.0001576529 | 0.0001865337 | 5.232234e-05 | 1.166335e-05 | 0.0009497128 |  | 1.5 | 6.6 | 12 | Sr | 5 | [12 empty] | Predictions
5 | -0.007564544 | -0.0001020161 | 6.250473e-05 | -8.9949e-07 | 0.001410475 | 0.0001330939 | -0.0005469155 | 8.358734e-05 | 0.0008054906 | 9.622477e-05 | 0.0001774128 | -0.0001780334 | Al | 0 | 6.339226 | 4.985992 | Ba | 5 | [12 empty] | 1326.258 | 697.1257 | 506.2819
6 | -0.1282548 | -0.004482597 | -0.003999714 | 0.0005326518 | 0.0001330939 | 0.6307044 | -0.0007697969 | 0.0007408286 | 0.002940554 | 0.0009887356 | -0.002920505 | -0.02804772 | Ca | -14.94382 | 5.694394 | 8.404525 | Li | 0.5
7 | -0.1293226 | -0.0006075998 | -0.000697607 | -0.0003201104 | -0.0005469155 | -0.0007697969 | 0.01839112 | 0.0002804093 | 0.001986882 | -0.0009989069 | -0.0009591304 | -0.003671594 | Sr | -13.30234 | -1.357745 | 1.339223 | Na | 7 | [12 empty] | A | B | To
8 | -0.1506943 | 0.001084769 | 0.000118481 | 0.0001576529 | 8.358734e-05 | 0.0007408286 | 0.0002804093 | 0.01938776 | 0.0004312755 | -0.0001974927 | -0.0001039003 | -0.00170272 | Ba | -11.64576 | -2.722003 | 0 | K | 7 | [12 empty] | -2.716018 | 4845.124 | 177.0405
9 | -0.3442346 | 0.008543666 | 0.002656164 | 0.0001865337 | 0.0008054906 | 0.002940554 | 0.001986882 | 0.0004312755 | 0.9133336 | 0.004482539 | 0.003779265 | -0.001439577 | Li | -53.28138 | -43.14139 | -32.24002 | Ti | 0.2
10 | -0.0234422 | 0.000816746 | 4.955444e-05 | 5.232234e-05 | 9.622477e-05 | 0.0009887356 | -0.0009989069 | -0.0001974927 | 0.004482539 | 0.01929273 | -0.0001210147 | -0.001262272 | Na | -27.77268 | -13.9983 | -8.680123 | Zr | 1.5 | [12 empty] | ta,n,p
11 | -0.01914719 | 0.0004740351 | -0.0009901188 | 1.166335e-05 | 0.0001774128 | -0.002920505 | -0.0009591304 | -0.0001039003 | 0.003779265 | -0.0001210147 | 0.01852556 | -0.001222158 | K | -15.6488 | -6.15644 | -3.329948 | Pb | 2 | [12 empty] | 2.13145 | 2.160369
12 | -0.07705846 | 0.007428027 | -0.00529992 | 0.0009497128 | -0.0001780334 | -0.02804772 | -0.003671594 | -0.00170272 | -0.001439577 | -0.001262272 | -0.001222158 | 0.3218615 | Ti | -53.47747 | -28.59576 | 0 | F | 0.4
[13 empty] | Zr | 0 | 5.425593 | 4.372653
[13 empty] | Pb | -11.37677 | -5.764287 | -3.104723
[13 empty] | F | -50.05186 | -37.45084 | -30.5069
[13 empty] | Int | 1864.947 | 880.2008 | 584.8485

## TV120 (hidden)
(X'*X)-1 | [11 empty] | Sx,y |  |  |  | xo | xo' | [9 empty] | 2*Sx,y*(xo'*(X'*X)-1*xo)^0.5
| 1 | 2 | 3 | 4 | 5 | 6 | 7 | 8 | 9 | 10 |  | 1.5 | 6.6 | 12 |  |  |  | Al | Ca | Sr | Li | Na | K | Zr | Pb | F | 1.5 | 6.6 | 12
1 | 2.574101 | -0.0894924 | -0.01471515 | -0.01079917 | -0.1264743 | -0.1313997 | -0.1501032 | -0.02127749 | -0.0168262 | -0.07851145 |  | 34.64892 | 14.94937 | 10.19948 |  | 1 | 1 | 2 | 2 | 5 | 0.5 | 7 | 7 | 1.5 | 2 | 0.4 | 95% conf. intervals
2 | -0.0894924 | 0.03471971 | -0.0006668748 | -1.221668e-05 | -0.004499963 | -0.0006688221 | 0.001087201 | 0.0007819849 | 0.0004522099 | 0.007427757 |  |  |  |  | Al | 2 | [10 empty] | 11.87873 | 5.292037 | 3.338082
3 | -0.01471515 | -0.0006668748 | 0.0152291 | 9.939811e-05 | -0.004013835 | -0.0006799707 | 0.0001136759 | 3.258056e-05 | -0.001008539 | -0.00528819 |  | b |  |  | Ca | 2
4 | -0.01079917 | -1.221668e-05 | 9.939811e-05 | 0.002024307 | 0.0005321497 | -0.0003209303 | 0.0001576277 | 5.147649e-05 | 1.102288e-05 | 0.0009498734 |  | 1.5 | 6.6 | 12 | Sr | 5 | [10 empty] | Predictions
5 | -0.1264743 | -0.004499963 | -0.004013835 | 0.0005321497 | 0.6306829 | -0.0007254042 | 0.0007317376 | 0.0009657622 | -0.002948787 | -0.02802672 | Al | 0 | 6.339226 | 4.985992 | Li | 0.5 | [10 empty] | 1326.258 | 697.1257 | 506.2819
6 | -0.1313997 | -0.0006688221 | -0.0006799707 | -0.0003209303 | -0.0007254042 | 0.01817326 | 0.0003118545 | -0.000972747 | -0.0008996015 | -0.003737257 | Ca | -14.94382 | 5.694394 | 8.404525 | Na | 7
7 | -0.1501032 | 0.001087201 | 0.0001136759 | 0.0001576277 | 0.0007317376 | 0.0003118545 | 0.01938265 | -0.0002050554 | -0.0001159593 | -0.001691608 | Sr | -13.30234 | -1.357745 | 1.339223 | K | 7 | [10 empty] | A | B | To
8 | -0.02127749 | 0.0007819849 | 3.258056e-05 | 5.147649e-05 | 0.0009657622 | -0.000972747 | -0.0002050554 | 0.01926469 | -0.0001509568 | -0.001243638 | Ba | -11.64576 | -2.722003 | 0 | Zr | 1.5 | [10 empty] | -2.716018 | 4845.124 | 177.0405
9 | -0.0168262 | 0.0004522099 | -0.001008539 | 1.102288e-05 | -0.002948787 | -0.0008996015 | -0.0001159593 | -0.0001509568 | 0.01848843 | -0.001194375 | Li | -53.28138 | -43.14139 | -32.24002 | Pb | 2
10 | -0.07851145 | 0.007427757 | -0.00528819 | 0.0009498734 | -0.02802672 | -0.003737257 | -0.001691608 | -0.001243638 | -0.001194375 | 0.321837 | Na | -27.77268 | -13.9983 | -8.680123 | F | 0.4 | [10 empty] | ta,n,p
[11 empty] | K | -15.6488 | -6.15644 | -3.329948 | [12 empty] | 2.13145 | 2.160369 | 2.13145
[11 empty] | Ti | -53.47747 | -28.59576 | 0
[11 empty] | Zr | 0 | 5.425593 | 4.372653
[11 empty] | Pb | -11.37677 | -5.764287 | -3.104723
[11 empty] | F | -50.05186 | -37.45084 | -30.5069
[11 empty] | Int | 1864.947 | 880.2008 | 584.8485

## E1566 (hidden)
(X'*X)-1 | [6 empty] | Sx,y |  |  |  | xo | xo' |  |  |  |  | 2*Sx,y*(xo'*(X'*X)-1*xo)^0.5
| 1 | 2 | 3 | 4 | 5 |  | 1.5 | 6.6 | 12 |  |  |  | B | Mg | Ca | Na | 1.5 | 6.6 | 12
1 | 1.453219 | -0.02081042 | -0.01673129 | -0.05977906 | -0.05743443 |  | 23.79485 | 12.67614 | 8.045166 |  | 1 | 1 | 5 | 3 | 20 | 1 | 95% conf. intervals
2 | -0.02081042 | 0.002504842 | 0.0001442604 | 0.0004983842 | -0.000412653 |  |  |  |  | B | 5 | [5 empty] | 11.08566 | 2.799118 | 1.757094
3 | -0.01673129 | 0.0001442604 | 0.0117083 | -0.000867108 | 0.001750801 |  | b |  |  | Mg | 3
4 | -0.05977906 | 0.0004983842 | -0.000867108 | 0.002965498 | 9.823305e-05 |  | 1.5 | 6.6 | 12 | Ca | 20 | [5 empty] | Predictions
5 | -0.05743443 | -0.000412653 | 0.001750801 | 9.823305e-05 | 0.04560975 | B | -18.51916 | -9.792102 | -6.971511 | Na | 1 | [5 empty] | 1303.29 | 859.8043 | 683.1462
[6 empty] | Mg | -13.43098 | -4.144044 | 0
[6 empty] | Ca | -19.18908 | -4.421694 | -1.717187 | [7 empty] | A | B | To
[6 empty] | Na | -17.44271 | -14.87864 | -12.49136 | [7 empty] | -4.832579 | 6295.564 | 309.1355
[6 empty] | Int | 1837.403 | 1024.509 | 764.8389
ta,n,p
[17 empty] | 2.109816 | 2.109816 | 2.100922

## E120 (hidden)
(X'*X)-1 | [5 empty] | Sx,y |  |  |  | xo | xo' |  |  |  | 2*Sx,y*(xo'*(X'*X)-1*xo)^0.5
| 1 | 2 | 3 | 4 |  | 1.5 | 6.6 | 12 |  |  |  | B | Ca | Na | 1.5 | 6.6 | 12
1 | 1.42931 | -0.02060427 | -0.06101816 | -0.05493252 |  | 23.79485 | 12.67614 | 8.045166 |  | 1 | 1 | 5 | 20 | 1 | 95% conf. intervals
2 | -0.02060427 | 0.002503065 | 0.000509068 | -0.000434225 |  |  |  |  | B | 5 |  |  |  |  | 11.08566 | 2.799118 | 1.757094
3 | -0.06101816 | 0.000509068 | 0.002901281 | 0.0002278961 |  | b |  |  | Ca | 20
4 | -0.05493252 | -0.000434225 | 0.0002278961 | 0.04534794 |  | 1.5 | 6.6 | 12 | Na | 1 |  |  |  |  | Predictions
[5 empty] | B | -18.51916 | -9.792102 | -6.971511 | [6 empty] | 1303.29 | 859.8043 | 683.1462
[5 empty] | Mg | -13.43098 | -4.144044 | 0
[5 empty] | Ca | -19.18908 | -4.421694 | -1.717187 | [6 empty] | A | B | To
[5 empty] | Na | -17.44271 | -14.87864 | -12.49136 | [6 empty] | -4.832579 | 6295.564 | 309.1355
[5 empty] | Int | 1837.403 | 1024.509 | 764.8389
ta,n,p
[15 empty] | 2.109816 | 2.109816 | 2.100922

## LO66 (hidden)
(X'*X)-1 | [6 empty] | Sx,y |  |  |  | xo | xo' |  |  |  |  | 2*Sx,y*(xo'*(X'*X)-1*xo)^0.5
| 1 | 2 | 3 | 4 | 5 |  | 1.5 | 6.6 | 12 |  |  |  | B | Al | Na | K | 1.5 | 6.6 | 12
1 | 1.917985 | -0.0945664 | -0.02037767 | -0.07652567 | -0.05724211 |  |  | 11.71846 |  |  | 1 | 1 | 12 | 5 | 6 | 2 | 95% conf. intervals
2 | -0.0945664 | 0.007344517 | -0.0007202159 | 0.0004870095 | 0.0009340738 |  |  |  |  | B | 12 | [6 empty] | 2.712931
3 | -0.02037767 | -0.0007202159 | 0.007404455 | -0.0007178848 | -0.0003951675 |  | b |  |  | Al | 5
4 | -0.07652567 | 0.0004870095 | -0.0007178848 | 0.01117873 | 0.002010415 |  | 1.5 | 6.6 | 12 | Na | 6 | [5 empty] | Predictions
5 | -0.05724211 | 0.0009340738 | -0.0003951675 | 0.002010415 | 0.02132249 | B |  | -6.311028 |  | K | 2 | [6 empty] | 783.0204
[6 empty] | Al |  | 3.04315
[6 empty] | Na |  | -13.36721
[6 empty] | K |  | -9.218062
[6 empty] | Int |  | 942.1764
ta,n,p
2.109816

## WO15 (hidden)
(X'*X)-1 | [7 empty] | Sx,y |  |  |  | xo | xo' | [5 empty] | 2*Sx,y*(xo'*(X'*X)-1*xo)^0.5
| 1 | 2 | 3 | 4 | 5 | 6 |  | 1.5 | 6.6 | 12 |  |  |  | B | Mg | Ca | Na | K | 1.5 | 6.6 | 12
1 | 3.130321 | -0.04028974 | -0.0114089 | -0.0281158 | -0.1653267 | -0.06219375 |  | 29.09794 | 11.07173 |  |  | 1 | 1 | 6.145 | 2.96 | 9.15 | 15 | 1 | 95% conf. intervals
2 | -0.04028974 | 0.004826957 | 0.0001799639 | -0.0002605547 | 0.0007794549 | 0.0006739803 |  |  |  |  | B | 6.145 | [6 empty] | 6.762918 | 2.448852
3 | -0.0114089 | 0.0001799639 | 0.01142035 | -0.0001297439 | -0.001353429 | 0.0006759824 |  | b |  |  | Mg | 2.96
4 | -0.0281158 | -0.0002605547 | -0.0001297439 | 0.004295188 | -0.000267753 | 0.001470309 |  | 1.5 | 6.6 | 12 | Ca | 9.15 | [6 empty] | Predictions
5 | -0.1653267 | 0.0007794549 | -0.001353429 | -0.000267753 | 0.01084695 | 9.222784e-06 | B | -21.53944 | -2.777544 |  | Na | 15 | [6 empty] | 1152.855 | 682.991
6 | -0.06219375 | 0.0006739803 | 0.0006759824 | 0.001470309 | 9.222784e-06 | 0.0429123 | Mg | -5.610746 | -2.948541 |  | K | 1
[7 empty] | Ca | -15.88434 | -2.602557
[7 empty] | Na | -25.17526 | -8.675827
[7 empty] | K | -22.75351 | -8.594674
[7 empty] | Int | 1847.547 | 871.3322 | [9 empty] | ta,n,p
[19 empty] | 2.100922 | 2.093024

## WO66 (hidden)
(X'*X)-1 | [7 empty] | Sx,y |  |  |  | xo | xo' | [5 empty] | 2*Sx,y*(xo'*(X'*X)-1*xo)^0.5
| 1 | 2 | 3 | 4 | 5 | 6 |  | 1.5 | 6.6 | 12 |  |  |  | B | Mg | Ca | Na | K | 1.5 | 6.6 | 12
1 | 2.996585 | -0.03471444 | -0.01788438 | -0.03351342 | -0.1567238 | -0.04931637 |  | 29.09794 | 11.07173 |  |  | 1 | 1 | 6.145 | 2.96 | 9.15 | 15 | 1 | 95% conf. intervals
2 | -0.03471444 | 0.004594528 | 0.0004499203 | -3.553314e-05 | 0.0004208093 | 0.0001371348 |  |  |  |  | B | 6.145 | [6 empty] | 6.762918 | 2.448852
3 | -0.01788438 | 0.0004499203 | 0.0111068 | -0.0003910969 | -0.0009368775 | 0.001299506 |  | b |  |  | Mg | 2.96
4 | -0.03351342 | -3.553314e-05 | -0.0003910969 | 0.004077338 | 7.946287e-05 | 0.001990046 |  | 1.5 | 6.6 | 12 | Ca | 9.15 | [6 empty] | Predictions
5 | -0.1567238 | 0.0004208093 | -0.0009368775 | 7.946287e-05 | 0.01029355 | -0.0008191482 | B | -21.53944 | -2.777544 |  | Na | 15 | [6 empty] | 1152.855 | 682.991
6 | -0.04931637 | 0.0001371348 | 0.001299506 | 0.001990046 | -0.0008191482 | 0.04167233 | Mg | -5.610746 | -2.948541 |  | K | 1
[7 empty] | Ca | -15.88434 | -2.602557
[7 empty] | Na | -25.17526 | -8.675827
[7 empty] | K | -22.75351 | -8.594674
[7 empty] | Int | 1847.547 | 871.3322 | [9 empty] | ta,n,p
[19 empty] | 2.100922 | 2.093024

## COFLLAK15 (hidden)
(X'*X)-1 | [10 empty] | Sx,y |  |  |  | xo | xo' | [8 empty] | 2*Sx,y*(xo'*(X'*X)-1*xo)^0.5
| 1 | 2 | 3 | 4 | 5 | 6 | 7 | 8 | 9 |  | 1.5 | 6.6 | 12 |  |  |  | Al | Mg | Ca | Li | Na | K | Fe | Ti | 1.5 | 6.6 | 12
1 | 1.43085 | -0.01598782 | -0.02316 | -0.04219847 | -0.07688623 | -0.06763681 | -0.01249477 | -0.03351127 | -0.0657945 |  | 10.70755 | 4.194319 | 3.89145 |  | 1 | 1 | 3 | 3 | 10 | 0.5 | 13 | 3 | 0.75 | 0.5 | 95% conf. intervals
2 | -0.01598782 | 0.004133068 | 0.0005199903 | -0.0003339903 | 0.0003355649 | 0.0006217867 | -0.0004238621 | 0.002549185 | 0.003194323 |  |  |  |  | Al | 3 | [9 empty] | 2.811102 | 1.030392 | 2.947283
3 | -0.02316 | 0.0005199903 | 0.007333417 | 0.0009968771 | 0.003398723 | -1.493608e-05 | -8.828125e-05 | -0.004893642 | -0.005018832 |  | b |  |  | Mg | 3
4 | -0.04219847 | -0.0003339903 | 0.0009968771 | 0.004008031 | 0.0001425972 | 0.0001438082 | -1.439589e-06 | 0.001806829 | 0.003081747 |  | 1.5 | 6.6 | 12 | Ca | 10 | [9 empty] | Predictions
5 | -0.07688623 | 0.0003355649 | 0.003398723 | 0.0001425972 | 0.1280379 | 0.002964212 | 0.004579152 | 0.004793346 | -2.445838e-05 | Al | 5.463883 | 4.127336 | 4.032439 | Li | 0.5 | [9 empty] | 1235.826 | 693.9032 | 536.6394
6 | -0.06763681 | 0.0006217867 | -1.493608e-05 | 0.0001438082 | 0.002964212 | 0.004921066 | 0.0004214303 | -0.0001222578 | 0.0005867711 | Mg | -9.914581 | -1.939839 | -1.670702 | Na | 13
7 | -0.01249477 | -0.0004238621 | -8.828125e-05 | -1.439589e-06 | 0.004579152 | 0.0004214303 | 0.002670685 | 0.002267326 | 0.00340927 | Ca | -16.51782 | 0 | 3.697811 | K | 3 | [9 empty] | A | B | To
8 | -0.03351127 | 0.002549185 | -0.004893642 | 0.001806829 | 0.004793346 | -0.0001222578 | 0.002267326 | 0.06807317 | -0.01478758 | Li | -64.64995 | -53.35236 | -43.01571 | Fe | 0.75 | [9 empty] | -2.464284 | 3818.258 | 272.6611
9 | -0.0657945 | 0.003194323 | -0.005018832 | 0.003081747 | -2.445838e-05 | 0.0005867711 | 0.00340927 | -0.01478758 | 0.1240698 | Na | -23.21128 | -11.29347 | -6.422783 | Ti | 0.5
[10 empty] | K | -12.96456 | -6.513284 | -4.732565 | Cr | 0.2 | [9 empty] | ta,n,p
[10 empty] | Fe | -13.63905 | -2.369423 | 0 | [11 empty] | 1.994437
[10 empty] | Cr | 0 | 0 | 9.094832
[10 empty] | Ti | -19.3676 | 0 | 3.426882
[10 empty] | Int | 1807.234 | 882.1489 | 610.164
[10 empty] | Lak | 0 | 0 | -3.837087

## COFLLAK66 (hidden)
(X'*X)-1 | [8 empty] | Sx,y |  |  |  | xo | xo' | [6 empty] | 2*Sx,y*(xo'*(X'*X)-1*xo)^0.5
| 1 | 2 | 3 | 4 | 5 | 6 | 7 |  | 1.5 | 6.6 | 12 |  |  |  | Al | Mg | Li | Na | K | Fe | 1.5 | 6.6 | 12
1 | 0.9987876 | -0.01815216 | -0.01222363 | -0.08998024 | -0.06799685 | -0.01151792 | -0.02155177 |  | 10.70755 | 4.194319 | 3.89145 |  | 1 | 1 | 3 | 3 | 0.5 | 13 | 3 | 0.75 | 95% conf. intervals
2 | -0.01815216 | 0.004015102 | 0.0008056628 | 7.428144e-05 | 0.0005821298 | -0.0005195984 | 0.003108434 |  |  |  |  | Al | 3 | [7 empty] | 2.811102 | 1.030392 | 7.506342
3 | -0.01222363 | 0.0008056628 | 0.007002617 | 0.001976061 | -0.0002181958 | 7.96501e-05 | -0.006361569 |  | b |  |  | Mg | 3
4 | -0.08998024 | 7.428144e-05 | 0.001976061 | 0.1379548 | 0.004325822 | 0.00454378 | 0.006504252 |  | 1.5 | 6.6 | 12 | Li | 0.5 | [7 empty] | Predictions
5 | -0.06799685 | 0.0005821298 | -0.0002181958 | 0.004325822 | 0.005102159 | 0.0004027426 | 0.0001230963 | Al | 5.463883 | 4.127336 | 4.032439 | Na | 13 | [7 empty] | 1235.826 | 693.9032 | 536.6394
6 | -0.01151792 | -0.0005195984 | 7.96501e-05 | 0.00454378 | 0.0004027426 | 0.002575272 | 0.002714214 | Mg | -9.914581 | -1.939839 | -1.670702 | K | 3
7 | -0.02155177 | 0.003108434 | -0.006361569 | 0.006504252 | 0.0001230963 | 0.002714214 | 0.06543238 | Ca | -16.51782 | 0 | 3.697811 | Fe | 0.75 | [7 empty] | A | B | To
[8 empty] | Li | -64.64995 | -53.35236 | -43.01571 | [9 empty] | -2.464284 | 3818.258 | 272.6611
[8 empty] | Na | -23.21128 | -11.29347 | -6.422783
[8 empty] | K | -12.96456 | -6.513284 | -4.732565 | [9 empty] | ta,n,p
[8 empty] | Fe | -13.63905 | -2.369423 | 0 | [10 empty] | 1.993943
[8 empty] | Cr | 0 | 0 | 9.094832
[8 empty] | Ti | -19.3676 | 0 | 3.426882
[8 empty] | Int | 1807.234 | 882.1489 | 610.164
[8 empty] | Lak | 0 | 0 | -3.837087

## COFLLAK120 (hidden)
(X'*X)-1 | [10 empty] | Sx,y |  |  |  | xo | xo' | [8 empty] | 2*Sx,y*(xo'*(X'*X)-1*xo)^0.5
| 1 | 2 | 3 | 4 | 5 | 6 | 7 | 8 | 9 |  | 1.5 | 6.6 | 12 |  |  |  | Al | Mg | Ca | Li | Na | K | Cr | Ti | 1.5 | 6.6 | 12
1 | 1.416236 | -0.01511909 | -0.02547619 | -0.04113811 | -0.06741121 | -0.06749105 | -0.01210619 | -0.07283539 | -0.07677758 |  | 10.70755 | 4.194319 | 3.89145 |  | 1 | 1 | 3 | 3 | 10 | 0.5 | 13 | 3 | 0.2 | 0.5 | 95% conf. intervals
2 | -0.01511909 | 0.004047528 | 0.0007427787 | -0.0003561078 | -2.109935e-05 | 0.0005996197 | -0.0004873534 | 0.003077196 | 0.003371899 |  |  |  |  | Al | 3 | [9 empty] | 2.811102 | 1.030392 | 2.947283
3 | -0.02547619 | 0.0007427787 | 0.006994571 | 0.001119403 | 0.003489178 | -5.433297e-05 | 0.0001145743 | 0.003253439 | -0.006140634 |  | b |  |  | Mg | 3
4 | -0.04113811 | -0.0003561078 | 0.001119403 | 0.003929168 | -0.0003971997 | 0.0001227067 | -8.201216e-06 | 0.004308943 | 0.00370303 |  | 1.5 | 6.6 | 12 | Ca | 10 | [9 empty] | Predictions
5 | -0.06741121 | -2.109935e-05 | 0.003489178 | -0.0003971997 | 0.1348234 | 0.003235438 | 0.003767964 | -0.0820641 | 0.001120502 | Al | 5.463883 | 4.127336 | 4.032439 | Li | 0.5 | [9 empty] | 1235.826 | 693.9032 | 536.6394
6 | -0.06749105 | 0.0005996197 | -5.433297e-05 | 0.0001227067 | 0.003235438 | 0.004953127 | 0.0003899471 | -0.003792977 | 0.0008087907 | Mg | -9.914581 | -1.939839 | -1.670702 | Na | 13
7 | -0.01210619 | -0.0004873534 | 0.0001145743 | -8.201216e-06 | 0.003767964 | 0.0003899471 | 0.002658574 | 0.008040144 | 0.003704533 | Ca | -16.51782 | 0 | 3.697811 | K | 3 | [9 empty] | A | B | To
8 | -0.07283539 | 0.003077196 | 0.003253439 | 0.004308943 | -0.0820641 | -0.003792977 | 0.008040144 | 0.9617902 | -0.005201006 | Li | -64.64995 | -53.35236 | -43.01571 | Cr | 0.2 | [9 empty] | -2.464284 | 3818.258 | 272.6611
9 | -0.07677758 | 0.003371899 | -0.006140634 | 0.00370303 | 0.001120502 | 0.0008087907 | 0.003704533 | -0.005201006 | 0.1216059 | Na | -23.21128 | -11.29347 | -6.422783 | Ti | 0.5
[10 empty] | K | -12.96456 | -6.513284 | -4.732565 | [11 empty] | ta,n,p
[10 empty] | Fe | -13.63905 | -2.369423 | 0 | [13 empty] | 1.994945
[10 empty] | Cr | 0 | 0 | 9.094832
[10 empty] | Ti | -19.3676 | 0 | 3.426882
[10 empty] | Int | 1807.234 | 882.1489 | 610.164
[10 empty] | Lak | 0 | 0 | -3.837087

## Visc
Viscosity calculator
TV panel glasses, textile fiber E glasses, low expansion borosilicate glasses, fiber wool glasses, container and float glasses
Based on the Monograph: |  |  |  | HIGH TEMPERATURE GLASS MELT PROPERTY DATABASE FOR MODELING
Thomas P. Seward III and Terese Vascott, Editors
NSF Industry/University Center for Glass Research
Alfred University
Alfred, NY 14802
Calculator designed by A. Fluegel; flg@gmx.com; Oct 21, 2004
Program help and instructions:
1) Enter the glass composition of interest in wt% in the green marked cells.
2) Do not enter concentrations outside the suggested ranges!
3) Avoid entering unusual concentrations that fall outside the component combination ranges of the source data.
4) The program estimates three viscosity fixpoints (T in oC at log(visc/Pa*s)=1.5, 6.6, 12) and prediction errors automatically in the yellow marked cells.
5) The program calculates the VFT constants in the blue marked cells from the three fixpoints in the yellow marked cells. The VFT constants allow the determination of the complete viscosity curve.
The glass components with grey background have an insignificant influence, except SiO2. The concentrations may be changed, but it has no influence the results.
SiO2 is excluded from the calculation because it is presumed to constitute the difference to 100%.
TV panel glasses
| Concentrations in wt% |  |  |  | Temperature Predictions in oC at Constant
| Input | Min | Max |  | Viscosity in log10(viscosity/Pa*s)
SiO2 | 64.585 | 50.68 | 80.62 |  | 1.5 |  |  | 6.6 |  |  | 12 |  |  | 0
Al2O3 | 2 | 1.2 | 3.68 |  | value | error |  | value | error |  | value | error |  | 0
MgO | 0.77 | 0 | 1.54 |  | 1326.258 | +/- | 11.87873 | 697.1257 | +/- | 5.292037 | 506.2819 | +/- | 3.338082 | 0
CaO | 2 | 0 | 3.46 |  | error = standard error of the mean model prediction | [8 empty] | 0
SrO | 5 | 0.93 | 10.3 | [10 empty] | 0
BaO | 5 | 1.89 | 13.3 |  | VFT constants | [8 empty] | 0
Li2O | 0.5 | 0 | 0.54 |  | log10(viscosity/Pa*s) = A + B / (T in oC - To) | [8 empty] | 0
Na2O | 7 | 5.6 | 9.45 |  | A = | -2.716018 | [7 empty] | 0
K2O | 7 | 5.8 | 9.07 |  | B = | 4845.124 | [7 empty] | 0
TiO2 | 0.2 | 0.08 | 0.57 |  | To = | 177.0405 | [7 empty] | 0
CeO2 | 0.405 | 0 | 0.81 | [10 empty] | 0
ZrO2 | 1.5 | 0 | 3.08 | [10 empty] | 0
PbO | 2 | 0 | 3.21 | [10 empty] | 0
ZnO | 1 | 0 | 2.09 | [10 empty] | 0
As2O3 | 0.175 | 0 | 0.35 | [10 empty] | 0
Sb2O3 | 0.445 | 0.18 | 0.71 | [10 empty] | 0
F | 0.4 | 0 | 0.84 | [10 empty] | 0
Fe2O3 | 0.02 | 0 | 0.04 | [10 empty] | 0
0
Textile fiber E glasses
| Concentrations in wt% |  |  |  | Temperature Predictions in oC at Constant
| Input | Min | Max |  | Viscosity in log10(viscosity/Pa*s)
SiO2 | 56.815 | 41.3 | 69.2 |  | 1.5 |  |  | 6.6 |  |  | 12 |  |  | 0
B2O3 | 5 | 0 | 9.26 |  | value | error |  | value | error |  | value | error |  | 0
Al2O3 | 12.665 | 9.33 | 16 |  | 1303.29 | +/- | 11.08566 | 859.8043 | +/- | 2.799118 | 683.1462 | +/- | 1.757094 | 0
MgO | 3 | 0.44 | 5.88 |  | error = standard error of the mean model prediction | [8 empty] | 0
CaO | 20 | 13.5 | 25.4 | [10 empty] | 0
Na2O | 1 | 0 | 2.13 |  | VFT constants | [8 empty] | 0
K2O | 0.28 | 0 | 0.56 |  | log10(viscosity/Pa*s) = A + B / (T in oC - To) | [8 empty] | 0
Fe2O3 | 0.42 | 0 | 0.84 |  | A = | -4.832579 | [7 empty] | 0
TiO2 | 0.525 | 0 | 1.05 |  | B = | 6295.564 | [7 empty] | 0
F | 0.295 | 0 | 0.59 |  | To = | 309.1355 | [7 empty] | 0
0
Low expansion borosilicate glasses
| Concentrations in wt% |  |  |  | Temperature Predictions in oC at Constant
| Input | Min | Max |  | Viscosity in log10(viscosity/Pa*s)
SiO2 | 72.95 | 61.9 | 83.9 |  | 1.5 |  |  | 6.6 |  |  | 12 |  |  | 0
B2O3 | 12 | 8.99 | 15.5 |  | value | error |  | value | error |  | value | error |  | 0
Al2O3 | 5 | 2.08 | 7.34 |  | * |  |  | 783.0204 | +/- | 2.712931 | * |  |  | 0
CaO | 1.05 | 0 | 2.1 |  | error = standard error of the mean model prediction | [8 empty] | 0
Na2O | 6 | 3 | 8.68 |  | * For estimating the complete viscosity curve of low | [8 empty] | 0
K2O | 2 | 0 | 3.21 |  | expansion borosilicate glasses go to | [8 empty] | 0
BaO | 1 | 0 | 2.11 |  | http://glassproperties.com/viscosity | [8 empty] | 0
0
Fiber wool glasses
| Concentrations in wt% |  |  |  | Temperature Predictions in oC at Constant
| Input | Min | Max |  | Viscosity in log10(viscosity/Pa*s)
SiO2 | 61.65 | 48.6 | 78 |  | 1.5 |  |  | 6.6 |  |  | 12 |  |  | 0
B2O3 | 6.145 | 2.98 | 9.31 |  | value | error |  | value | error |  | value | error |  | 0
Al2O3 | 3.22 | 0 | 6.44 |  | 1152.855 | +/- | 6.762918 | 682.991 | +/- | 2.448852 | * |  |  | 0
MgO | 2.96 | 0.92 | 5 |  | error = standard error of the mean model prediction | [8 empty] | 0
CaO | 9.15 | 4.8 | 13.5 |  | * For estimating the complete viscosity curve of low | [8 empty] | 0
Na2O | 15 | 13 | 18.3 |  | expansion borosilicate glasses go to | [8 empty] | 0
K2O | 1 | 0 | 2.21 |  | http://glassproperties.com/viscosity | [8 empty] | 0
Fe2O3 | 0.345 | 0 | 0.69 | [10 empty] | 0
F | 0.39 | 0 | 0.78 | [10 empty] | 0
SO3 | 0.14 | 0 | 0.28 | [10 empty] | 0
0
Soda lime container and float glasses (incl. Lakatos' data)
| Concentrations in wt% |  |  |  | Temperature Predictions in oC at Constant
| Input | Min | Max |  | Viscosity in log10(viscosity/Pa*s)
SiO2 | 65.8 | 59.54 | 81.11 |  | 1.5 |  |  | 6.6 |  |  | 12 |  |  | 0
Al2O3 | 3 | 0 | 8.25 |  | value | error |  | value | error |  | value | error |  | 0
MgO | 3 | 0 | 6.72 |  | 1235.826 | +/- | 2.811102 | 693.9032 | +/- | 1.030392 | 536.6394 | +/- | 2.947283 | 0
CaO | 10 | 6.47 | 13.33 |  | error = standard error of the mean model prediction | [8 empty] | 0
Li2O | 0.5 | 0 | 1.07 | [10 empty] | 0
Na2O | 13 | 9.98 | 15.33 |  | VFT constants | [8 empty] | 0
K2O | 3 | 0.01 | 8.74 |  | log10(viscosity/Pa*s) = A + B / (T in oC - To) | [8 empty] | 0
Fe2O3 | 0.75 | 0 | 1.5 |  | A = | -2.464284 | [7 empty] | 0
Cr2O3 | 0.2 | 0 | 0.4 |  | B = | 3818.258 | [7 empty] | 0
Co3O4 | 0.1 | 0 | 0.2 |  | To = | 272.6611 | [7 empty] | 0
TiO2 | 0.5 | 0 | 1.09 | [10 empty] | 0
SO3 | 0.15 | 0 | 0.29 | [10 empty] | 0
0