## calc (hidden)
[5 empty] | VFT |  |  | v0 | B | T0
v=v0*exp(B/(T-T0)) |  |  |  | -2.415715 | v0 = | 0.003839591 |  | 0.003839591 | 9439.278 | 278.2318
v0= | 0.003839591 |  |  | 4099.427 | B = | 9439.278
B= | 9439.278 | -2.415715 | 4099.427 | 278.2318 | T0 = | 278.2318 |  |  |  | T in °C | lg(v/Pa*s) | 1/(T-T0) | ln(v/Pa*s) | error^2
T0= | 278.2318 | 1 | 1.5 | 2 | average | 0 |  |  |  | 1325.148 | 1.5 | 0.000955186 | 3.453878 | 0 | 1.5
|  | 1478.398 | 1325.148 | 1206.604 | [5 empty] | 732.9296 | 6.6 | 0.002199262 | 15.19706 | 0 | 6.6
|  | 3 | 4 | 5 | 6 | 6.6 | 7 | 8 | 9 | 562.6038 | 12 | 0.00351652 | 27.63102 | 0 | 12
|  | 1035.182 | 917.1982 | 831.0344 | 765.3474 | 732.9296 | 713.6131 | 671.8127 | 637.3356
|  | 10 | 11 | 12 | 13 | 13.5 | 12.3
|  | 608.4122 | 583.8008 | 562.6038 | 544.1569 | 535.8028 | 556.8065
|  | 1.5 |  | 6.6 |  | 12
|  | Intercept | 1816.426 | Intercept | 876.7188 | Intercept | 618.3787
|  | B2O3 | -13.48997 | B2O3 | -3.158965 | B2O3 | -3.103127
|  | Al2O3 | 4.354328 | Al2O3 | 15.47728 | Al2O3 | 11.2432
|  | MgO | -5.992764 | MgO | 4.021719 | MgO | -1.537424
|  | CaO | -17.99839 | CaO | -2.766525 | CaO | 1.052442
|  | SrO | -20.09139 | SrO | -3.006372 | SrO | 2.254366
|  | BaO | -22.25607 | BaO | -4.158095 | Li2O | -21.06182
|  | Li2O | -29.13988 | Li2O | -16.8148 | Na2O | -7.295369
|  | Na2O | -25.09539 | Na2O | -11.26581 | K2O | -11.93527
|  | K2O | -19.21237 | K2O | -11.90241 | ZrO2 | 9.030521
|  | PbO | -23.21574 | ZrO2 | 9.514142 | PbO | -4.614658
|  | ZnO | -9.419095 | PbO | -8.618624 | F | -9.328112
|  | F | -14.73196 | ZnO | -1.657236 | B*Al | -0.6255208
|  | Fe2O3 | -15.3304 | F | -6.144677 | B*Na | 0.5727113
|  | B*Ca | -0.2254472 | Fe2O3 | -6.787823 | B*K | 0.5854749
|  | B*Na | -0.5363825 | B*Al | -0.6246258 | Ca*Na | 0.157359
|  | Al*Mg | -0.5258616 | B*Ca | -0.1166919 | Ca*K | 0.4675513
|  | Al*Na | 0.7612456 | B*Na | 0.1558489 | B*Al*Na | -0.04487495
|  | Mg*K | 0.7878728 | Al*Mg | -0.9105963 | B*Ca*Na | -0.01110021
|  | Ca*Na | 0.2149962 | Al*Na | -0.6859519 | Al*Ca*Na | -0.0285008
|  | Ca*F | 1.016583 | Mg*Na | -0.1739722
|  | Mg*Ca*Na | -0.02105476 | Ca*Na | 0.2066837
|  |  |  | Ca*K | 0.3339867
|  |  |  | K*F | -0.5649506
|  |  |  | Al*Mg*Na | 0.07316114
|  |  |  | Mg*Ca*Na | -0.02814794

## Input
Viscosity calculator demo, industrial glasses | [6 empty] | updated September 28, 2004
scroll down for instructions | [6 empty] | http://glassproperties.com/
[6 empty] | Concentration limits (absolute minima always zero, except SiO2) | [11 empty] | Binary interaction limits | [106 empty] | Ternary interaction limits
[6 empty] | model at log(h/Pa*s) = 1.5 |  |  |  | model at log(h/Pa*s) = 6.6 |  |  |  | model at log(h/Pa*s) = 12.0 | [5 empty] | B2O3*Al2O3 | B2O3*MgO | B2O3*CaO | B2O3*SrO | B2O3*BaO | B2O3*Li2O | B2O3*Na2O | B2O3*K2O | B2O3*ZrO2 | B2O3*PbO | B2O3*ZnO | B2O3*F | B2O3*Fe2O3 | B2O3*P2O5 | Al2O3*MgO | Al2O3*CaO | Al2O3*SrO | Al2O3*BaO | Al2O3*Li2O | Al2O3*Na2O | Al2O3*K2O | Al2O3*ZrO2 | Al2O3*PbO | Al2O3*ZnO | Al2O3*F | Al2O3*Fe2O3 | Al2O3*P2O5 | MgO*CaO | MgO*SrO | MgO*BaO | MgO*Li2O | MgO*Na2O | MgO*K2O | MgO*ZrO2 | MgO*PbO | MgO*ZnO | MgO*F | MgO*Fe2O3 | MgO*P2O5 | CaO*SrO | CaO*BaO | CaO*Li2O | CaO*Na2O | CaO*K2O | CaO*ZrO2 | CaO*PbO | CaO*ZnO | CaO*F | CaO*Fe2O3 | CaO*P2O5 | SrO*BaO | SrO*Li2O | SrO*Na2O | SrO*K2O | SrO*ZrO2 | SrO*PbO | SrO*ZnO | SrO*F | SrO*Fe2O3 | SrO*P2O5 | BaO*Li2O | BaO*Na2O | BaO*K2O | BaO*ZrO2 | BaO*PbO | BaO*ZnO | BaO*F | BaO*Fe2O3 | BaO*P2O5 | Li2O*Na2O | Li2O*K2O | Li2O*ZrO2 | Li2O*PbO | Li2O*ZnO | Li2O*F | Li2O*Fe2O3 | Li2O*P2O5 | Na2O*K2O | Na2O*ZrO2 | Na2O*PbO | Na2O*ZnO | Na2O*F | Na2O*Fe2O3 | Na2O*P2O5 | K2O*ZrO2 | K2O*PbO | K2O*ZnO | K2O*F | K2O*Fe2O3 | K2O*P2O5 | ZrO2*PbO | ZrO2*ZnO | ZrO2*F | ZrO2*Fe2O3 | ZrO2*P2O5 | PbO*ZnO | PbO*F | PbO*Fe2O3 | PbO*P2O5 | ZnO*F | ZnO*Fe2O3 | ZnO*P2O5 | F*Fe2O3 | F*P2O5 | Fe2O3*P2O5 |  |  | B2O3*Al2O3*MgO | B2O3*Al2O3*CaO | B2O3*Al2O3*Na2O | B2O3*Al2O3*K2O | B2O3*MgO*CaO | B2O3*MgO*Na2O | B2O3*MgO*K2O | B2O3*CaO*Na2O | B2O3*CaO*K2O | B2O3*Na2O*K2O | Al2O3*MgO*CaO | Al2O3*MgO*Na2O | Al2O3*MgO*K2O | Al2O3*CaO*Na2O | Al2O3*CaO*K2O | Al2O3*Na2O*K2O | MgO*CaO*Na2O | MgO*Na2O*K2O | CaO*Na2O*K2O
Glass comp. | [5 empty] | optimal | optimal | absolute | 0 | optimal | optimal | absolute | 0 | optimal | optimal | absolute | 0 | optimal maximum at log(h/Pa*s) | 1.5 | 35.23 | 25.56 | 88.87 | 0.3 | 3.62 | 4.46 | 68.03 | 14.33 | 0.3 | 0.3 | 0.3 | 6.36 | 0.99 | 0.3 | 29.53 | 127.09 | 5.26 | 4.88 | 1.64 | 40.49 | 9.53 | 1.34 | 1.39 | 1.16 | 6.57 | 1.24 | 0.3 | 104.9 | 5 | 5.78 | 15.06 | 130.51 | 14.86 | 1.23 | 0.69 | 6.89 | 11.52 | 4.67 | 1.04 | 7.67 | 7.8 | 17.96 | 190 | 33.47 | 1.98 | 1.07 | 8.05 | 21.66 | 6.19 | 1.07 | 12.46 | 2.16 | 25.63 | 16.86 | 3.58 | 1.82 | 2.69 | 5.34 | 0.3 | 0.3 | 1.97 | 24.38 | 15.24 | 3.22 | 1.59 | 2.35 | 4.98 | 0.3 | 0.3 | 24.39 | 3.25 | 0.58 | 0.3 | 0.46 | 0.91 | 0.3 | 0.3 | 47.9 | 6.48 | 9.51 | 14.15 | 30.61 | 10.34 | 2.05 | 4.19 | 13.23 | 3.97 | 6.48 | 0.3 | 0.3 | 0.48 | 0.61 | 1.33 | 0.3 | 0.3 | 0.36 | 0.71 | 0.3 | 0.3 | 1.03 | 0.3 | 0.3 | 0.3 | 0.3 | 0.3 | optimal maximum at log(h/Pa*s) | 1.5 | 148.55 | 680.87 | 185.67 | 38 | 392.03 | 270.65 | 15.44 | 511.65 | 34.98 | 73.67 | 614.96 | 160.84 | 27.91 | 427.23 | 75.25 | 94.47 | 930.78 | 150.97 | 383.01 | Additional limits
in mol% |  | 0 | log(h/Pa*s) | T in oC |  | minimum | maximum | maximum | 0 | minimum | maximum | maximum | 0 | minimum | maximum | maximum | 0 |  | 6.6 | 38.28 | 50.46 | 97.42 | 0.3 | 83.18 | 4.34 | 77.41 | 15.9 | 1.91 | 0.3 | 5.49 | 6.21 | 0.96 | 0.3 | 28.86 | 123.76 | 5.1 | 4.75 | 1.59 | 41.23 | 9.45 | 1.3 | 1.32 | 1.03 | 6.4 | 1.2 | 0.3 | 110.71 | 4.84 | 78 | 15.92 | 129.31 | 14.35 | 2.19 | 0.56 | 8.55 | 11.24 | 4.52 | 1.01 | 7.45 | 73.24 | 18.68 | 190.7 | 32.64 | 2.59 | 1.04 | 9.3 | 21.27 | 6.03 | 1.04 | 12.08 | 2.09 | 24.86 | 16.36 | 3.47 | 1.76 | 2.61 | 5.17 | 0.3 | 0.3 | 1.73 | 23.17 | 14.43 | 4.84 | 1.4 | 10.65 | 4.37 | 0.3 | 0.3 | 24.5 | 3.08 | 0.56 | 0.3 | 0.45 | 0.79 | 0.3 | 0.3 | 46.56 | 6.29 | 9.14 | 13.61 | 29.68 | 10.07 | 2 | 4.07 | 12.82 | 3.75 | 5.98 | 0.3 | 0.3 | 0.46 | 0.64 | 1.29 | 0.3 | 0.3 | 0.31 | 0.57 | 0.3 | 0.3 | 0.9 | 0.3 | 0.3 | 0.3 | 0.3 | 0.3 |  | 6.6 | 149.04 | 683.21 | 220.36 | 45.09 | 725.18 | 298.59 | 15.82 | 564.06 | 39.08 | 88.47 | 616.41 | 165.47 | 27.78 | 434.36 | 75.49 | 94.76 | 952.74 | 150.64 | 383.81 |  | SiO2+B2O3 | SiO2+Al2O3 | SiO2+MgO | SiO2+CaO | SiO2+Na2O | SiO2+K2O | SiO2+CaO+Na2O | SiO2+MgO+CaO | SiO2+MgO+Na2O | SiO2+SrO+BaO | SiO2+MgO+Al2O3 | SiO2+CaO+Al2O3 | SiO2+Na2O+Al2O3
SiO2 | 74.58 |  | 1 | 1478.398 | Melting | 58.55 | 81.12 | 87.1 |  | 55.44 | 83.84 | 87.1 |  | 56.64 | 82.35 | 87.1 |  |  | 12 | 46.68 | 24.59 | 101.4 | 0.3 | 5.04 | 5.49 | 80.35 | 19.35 | 0.3 | 0.3 | 0.3 | 6.56 | 1.02 | 0.3 | 35.7 | 146.28 | 6.44 | 6.07 | 2.06 | 44.91 | 11.65 | 1.48 | 1.69 | 1.22 | 7.8 | 1.44 | 0.3 | 110.59 | 6.17 | 5.64 | 3.53 | 85.21 | 13.96 | 1.51 | 0.79 | 1.12 | 5.53 | 1.94 | 0.3 | 10.55 | 9.46 | 10.89 | 207.22 | 38.85 | 2.45 | 1.47 | 4.6 | 22.92 | 4.92 | 0.3 | 15.26 | 3.02 | 31.35 | 20.73 | 3.96 | 2.23 | 3.07 | 6.59 | 0.3 | 0.3 | 2.75 | 28.6 | 18.74 | 3.56 | 1.94 | 2.66 | 6.15 | 0.3 | 0.3 | 13.77 | 4.13 | 0.71 | 0.41 | 0.57 | 1.13 | 0.3 | 0.3 | 55.29 | 7.34 | 11.65 | 6.39 | 17.95 | 4.48 | 0.3 | 5 | 16.28 | 4.7 | 7.83 | 0.33 | 0.3 | 0.53 | 0.68 | 1.64 | 0.3 | 0.3 | 0.35 | 0.83 | 0.3 | 0.3 | 1.15 | 0.3 | 0.3 | 0.3 | 0.3 | 0.3 |  | 12 | 143.17 | 651.51 | 189.7 | 43.97 | 369.8 | 147.79 | 7.86 | 409.11 | 33.82 | 79.79 | 611.36 | 139.66 | 26.92 | 401.5 | 73.62 | 92.81 | 667.07 | 120.83 | 372.6 | absolute minimum | 50.87 | 52.35 | 49.36 | 60.89 | 44.75 | 42.92 | 71.95 | 63.45 | 51.49 | 42.62 | 59.09 | 64.46 | 54.48
B2O3 | 0 |  | 1.5 | 1325.148 |  | 0 | 7.47 | 16.97 |  | 0 | 9.38 | 16.97 |  | 0 | 10.07 | 16.97 |  | absolute maximum at log(h/Pa*s) | 1.5 | 84.42 | 60.36 | 224.4 | 0.3 | 12.77 | 36.32 | 140.9 | 91.98 | 0.3 | 0.3 | 0.3 | 21.19 | 2.7 | 0.3 | 76.39 | 264.66 | 18.42 | 16.53 | 4.69 | 66.98 | 20.95 | 4.61 | 9.64 | 3.68 | 18.78 | 3.2 | 1.01 | 239 | 18.17 | 16.16 | 79.13 | 215.48 | 51.36 | 4.36 | 2.47 | 28.71 | 58.46 | 14.27 | 5.6 | 28.2 | 25.18 | 82.43 | 216.68 | 66.95 | 7.08 | 4.02 | 29.9 | 61.04 | 14.57 | 5.94 | 44.36 | 8.12 | 79.72 | 45.97 | 12.37 | 6.61 | 10.37 | 18.2 | 0.3 | 0.3 | 7.18 | 71.56 | 41.55 | 11.11 | 5.93 | 7.87 | 17.19 | 0.3 | 0.3 | 104.42 | 11.6 | 2.08 | 1.12 | 1.83 | 3.26 | 0.34 | 0.3 | 73.77 | 19.96 | 71.06 | 54.12 | 150.32 | 30.13 | 10.51 | 11.83 | 104.9 | 17.62 | 19.5 | 0.74 | 0.65 | 1.65 | 2.23 | 4.97 | 0.3 | 0.3 | 1.4 | 2.6 | 0.3 | 0.3 | 3.8 | 0.3 | 0.3 | 0.62 | 0.3 | 0.3 | absolute maximum at log(h/Pa*s) | 1.5 | 563.77 | 2191.43 | 584.37 | 201.43 | 1512.46 | 978.61 | 75.96 | 1708.12 | 127.25 | 262.78 | 2076.91 | 461.49 | 153.05 | 788.71 | 257.25 | 278.82 | 1484.79 | 530.54 | 827.04 | optimal minimum | 58.97 | 61.99 | 61.98 | 68.95 | 65.6 | 59.06 | 78.02 | 72.28 | 68.72 | 58.51 | 66.2 | 69.61 | 70.68
Al2O3 | 0.75 |  | 2 | 1206.604 |  | 0 | 6.23 | 9.99 |  | 0 | 6.24 | 9.99 |  | 0 | 7.29 | 9.99 |  |  | 6.6 | 84.42 | 244.62 | 228.42 | 0.3 | 490.86 | 36.32 | 140.9 | 91.98 | 16 | 0.3 | 32.4 | 21.19 | 2.7 | 0.3 | 76.39 | 264.66 | 18.42 | 16.53 | 4.69 | 66.98 | 20.95 | 4.61 | 9.64 | 3.68 | 18.78 | 3.2 | 1.01 | 239 | 18.17 | 457.53 | 79.13 | 215.48 | 51.36 | 15 | 2.47 | 30.2 | 58.46 | 14.27 | 5.6 | 28.2 | 427.23 | 82.43 | 216.68 | 66.95 | 14 | 4.02 | 29.9 | 61.04 | 14.57 | 5.94 | 44.36 | 8.12 | 79.72 | 45.97 | 12.37 | 6.61 | 10.37 | 18.2 | 0.3 | 0.3 | 7.18 | 71.56 | 41.55 | 30 | 5.93 | 60.6 | 17.19 | 0.3 | 0.3 | 104.42 | 11.6 | 2.08 | 1.12 | 1.83 | 3.21 | 0.34 | 0.3 | 73.77 | 19.96 | 71.06 | 54.12 | 150.32 | 30.13 | 10.51 | 11.83 | 104.9 | 17.62 | 19.5 | 0.74 | 0.65 | 1.65 | 2.23 | 4.97 | 0.3 | 0.3 | 1.2 | 2.6 | 0.3 | 0.3 | 3.8 | 0.3 | 0.3 | 0.62 | 0.3 | 0.3 |  | 6.6 | 563.77 | 2191.43 | 584.37 | 201.43 | 3449.14 | 978.61 | 75.96 | 1708.12 | 127.25 | 262.78 | 2076.91 | 461.49 | 153.05 | 788.71 | 257.25 | 278.82 | 1484.79 | 530.54 | 827.04 | optimal maximum | 84.62 | 81.26 | 85.77 | 88 | 93.28 | 83.27 | 99.93 | 93.06 | 99.59 | 82.69 | 84.82 | 90.61 | 94.04
MgO | 0.3 |  | 3 | 1035.182 | Working Point | 0 | 10.19 | 16.9 |  | 0 | 10.44 | 16.9 |  | 0 | 7.36 | 10.15 |  |  | 12 | 84.42 | 60.36 | 224.4 | 0.3 | 12.77 | 36.32 | 140.9 | 91.98 | 0.3 | 0.3 | 0.3 | 21.19 | 2.7 | 0.3 | 76.39 | 264.66 | 17.62 | 15.97 | 4.69 | 66.98 | 20.95 | 4.27 | 9.64 | 3.68 | 18.78 | 3.2 | 0.3 | 239 | 18.17 | 16.16 | 9.05 | 121.13 | 51.36 | 4.36 | 2.47 | 3.78 | 14.24 | 3.42 | 0.3 | 28.89 | 26.18 | 25.77 | 216.68 | 66.95 | 7.08 | 4.02 | 27.03 | 52.5 | 8.7 | 0.3 | 42.28 | 8.81 | 74.31 | 45.97 | 11.37 | 6.46 | 10.37 | 18.2 | 0.3 | 0.3 | 7.99 | 67.35 | 41.55 | 10.35 | 5.76 | 7.87 | 17.19 | 0.3 | 0.3 | 28.2 | 11.6 | 2.08 | 1.2 | 1.83 | 3.26 | 0.34 | 0.3 | 73.77 | 17.25 | 71.06 | 23.18 | 35.04 | 8.35 | 0.3 | 11.83 | 104.9 | 17.62 | 19.5 | 0.74 | 0.3 | 1.62 | 2.23 | 4.97 | 0.3 | 0.3 | 1.2 | 2.6 | 0.3 | 0.3 | 3.8 | 0.3 | 0.3 | 0.62 | 0.3 | 0.3 |  | 12 | 563.77 | 2191.43 | 584.37 | 201.43 | 1512.46 | 767.69 | 31.5 | 1708.12 | 127.25 | 262.78 | 2076.91 | 461.49 | 153.05 | 788.71 | 257.25 | 278.82 | 1449.27 | 530.54 | 827.04 | absolute maximum | 94.93 | 87.86 | 87.1 | 90.27 | 93.28 | 91.48 | 99.93 | 93.06 | 99.59 | 88.54 | 87.86 | 96.93 | 94.04
CaO | 11.27 |  | 4 | 917.1982 |  | 0 | 28.05 | 28.05 |  | 0 | 19.54 | 28.05 |  | 0 | 21.67 | 27.4 |  | 0 | 0 | [105 empty] | 0 | 0
SrO | 0 |  | 5 | 831.0344 |  | 0 | 2.98 | 7.03 |  | 0 | 2.89 | 7.03 |  | 0 | 3.67 | 6.83 |  | Binary interaction factors | [106 empty] | Ternary interaction factors | [20 empty] | Component sums
BaO | 0 |  | 6 | 765.3474 |  | 0 | 2.73 | 6.31 |  | 0 | 5.9 | 30.3 |  | 0 | 3.3 | 6.19 |  |  |  | 0 | 0 | 0 | 0 | 0 | 0 | 0 | 0 | 0 | 0 | 0 | 0 | 0 | 0 | 0.225 | 8.4525 | 0 | 0 | 0 | 9.675 | 0.1425 | 0 | 0 | 0 | 0 | 0.0075 | 0 | 3.381 | 0 | 0 | 0 | 3.87 | 0.057 | 0 | 0 | 0 | 0 | 0.003 | 0 | 0 | 0 | 0 | 145.383 | 2.1413 | 0 | 0 | 0 | 0 | 0.1127 | 0 | 0 | 0 | 0 | 0 | 0 | 0 | 0 | 0 | 0 | 0 | 0 | 0 | 0 | 0 | 0 | 0 | 0 | 0 | 0 | 0 | 0 | 0 | 0 | 0 | 0 | 0 | 0 | 2.451 | 0 | 0 | 0 | 0 | 0.129 | 0 | 0 | 0 | 0 | 0 | 0.0019 | 0 | 0 | 0 | 0 | 0 | 0 | 0 | 0 | 0 | 0 | 0 | 0 | 0 | 0 | 0 | 0 |  |  | 0 | 0 | 0 | 0 | 0 | 0 | 0 | 0 | 0 | 0 | 2.53575 | 2.9025 | 0.04275 | 109.03725 | 1.605975 | 1.83825 | 43.6149 | 0.7353 | 27.62277 |  | 74.58 | 75.33 | 74.88 | 85.85 | 87.48 | 74.77 | 98.75 | 86.15 | 87.78 | 74.58 | 75.63 | 86.6 | 88.23
Li2O | 0 |  | 6.6 | 732.9296 | Softening | 0 | 2.64 | 11.81 |  | 0 | 2.69 | 11.81 |  | 0 | 1.27 | 2.14
Na2O | 12.9 |  | 7 | 713.6131 |  | 3.31 | 18.32 | 18.32 |  | 2.77 | 18.32 | 18.32 |  | 1.5 | 18.32 | 18.32
K2O | 0.19 |  | 8 | 671.8127 |  | 0 | 4.87 | 6.84 |  | 0 | 4.73 | 6.84 |  | 0 | 5.67 | 6.84
TiO2 | 0 |  | 9 | 637.3356 |  | 0 | 0.56 | 0.82 |  | 0 | 0.54 | 0.82 |  | 0 | 0.67 | 0.82
ZrO2 | 0 |  | 10 | 608.4122 | ~ Td, Mg | 0 | 0.75 | 1.76 |  | 0 | 0.73 | 1.76 |  | 0 | 0.88 | 1.73
PbO | 0 |  | 11 | 583.8008 |  | 0 | 2.38 | 18.9 |  | 0 | 2.31 | 18.9 |  | 0 | 2.93 | 18.9
ZnO | 0 |  | 12 | 562.6038 |  | 0 | 1.28 | 4 |  | 0 | 1.28 | 4 |  | 0 | 0.8 | 2.81
F | 0 |  | 12.3 | 556.8065 | Tg, Annealing | 0 | 2.42 | 10.31 |  | 0 | 2.32 | 10.31 |  | 0 | 1.9 | 3.01
Fe2O3 | 0.01 |  | 13 | 544.1569 |  | 0 | 0.79 | 1.92 |  | 0 | 0.76 | 1.92 |  | 0 | 0.38 | 0.57
CeO2 | 0 |  | 13.5 | 535.8028 | Strain point | 0 | 0.12 | 0.3 |  | 0 | 0.11 | 0.3 |  | 0 | 0.14 | 0.3
SO3 | 0 |  |  |  |  | 0 | 0.15 | 0.29 |  | 0 | 0.15 | 0.29 |  | 0 | 0.13 | 0.22
P2O5 | 0 |  | log(h/Pa*s) = A + B / (T - To) |  |  | 0 | 0.17 | 0.85 |  | 0 | 0.17 | 0.85 |  | 0 | 0.17 | 0.17
Se | 0 |  | A = | -2.415715 |  | 0 | 0.02 | 0.02 |  | 0 | 0.02 | 0.02 |  | 0 | 0.02 | 0.02
Cr2O3 | 0 |  | B = | 4099.427 |  | 0 | 0.07 | 0.16 |  | 0 | 0.07 | 0.16 |  | 0 | 0.07 | 0.16
Co3O4 | 0 |  | To = | 278.2318 |  | 0 | 0 | 0.05 |  | 0 | 0 | 0.05 |  | 0 | 0 | 0.05
[6 empty] | absolute SiO2 minimum: |  |  |  | absolute SiO2 minimum: |  |  |  | absolute SiO2 minimum:
Water concentration: ~ 50-500 ppm weight | [6 empty] | 42.62 |  |  |  | 20 |  |  |  | 42.62
Program Help, Instructions
Program Features and Operation
1) This demo program estimates the viscosity of industial glasses based on their chemical composition with an error of ±12oC.
2) You may enter the glass composition of interest in the green marked table in mol%.
3) The program evaluates whether the glass composition you entered falls within the range the program is valid for.
3.1) If no error message appears, your glass lies within the optimal composition range of the program. Viscosity estimations are expected to be correct within ±12oC.
3.2) If the message appears "Outside optimal composition/interaction limits.", viscosity estimations are still expected to be correct within ±12oC in most cases.
You can disregard this warning message, if your composition is an usual industrial glass similar to ones this program is based on (see details in attached pdf file below).
Errors can be expected for exploratory compositions that are not related to the industrial glasses this program is based on.
Your may search for the sign "!" in the tables that list the composition and interaction limits and see where and how far off the optimal range you are.
3.3) If the message appears "Outside composition/interaction limits!", viscosity predictions are expected to have a large error.
Your should search for the sign "!!!" in the tables that list the composition and interaction limits and adjust your glass accordingly.
For specific compositions the viscosity predictions still may be correct at selected viscosity levels, depending on where the sign "!!!" is located.
4) The viscosity predictions are listed in the yellow marked table.
5) The blue marked equation (Vogel-Fulcher-Tammann) allows you to calculate any additional viscosity values.
6) In the worksheet "Chart" (see below) the calculated viscosity curve is presented.
Background info
This program is based on the analysis of ~300 industrial glasses. The absolute minima and maxima in the tables above show the extremes of the compositions used.
The optimal maxima and minima reflect the average values ± 2× the standard deviation.
An expansion of the composition/interaction limits to additional glasses is available on request.
The calculation of further glass properties is possible.
The principles and source data this program is based on are explained in the following paper:
Alexander Fluegel, Arun K. Varshneya, David A. Earl, Thomas P. Seward, Dolun Oksoy: "Improved composition-propety relations in silicate glasses, Part I: Viscosity";
Proceedings, 106th Annual Meeting & Exposition of The American Ceramic Society, April 18-21, 2004, Indianapolis, Indiana, USA
Ceramic Transactions, vol. 170, The American Ceramic Society, 2004
Additional questions and comments may be directed by e-mail to:
Alexander Fluegel
info@glassproperties.com
http://glassproperties.com/