## Errors
References for possibly inaccurate data, chemical durability according to ISO 719 (hydrolytic class)
http://glassproperties.com/chemical_durability/
Note: This list shows those data among the chemical durability model outliers that were most likely inaccurately reported
by the author in the original reference, or that were not copied correctly into the SciGlass 6.7 database, or that are based
on unusual glass preparation techniques (e.g., very fast cooling, sol-gel technique, very high pressure), or that are not
homogeneous (e.g., caused by crystallization or phase separation).
Alexander Fluegel, January 2007, info@glassproperties.com
Attention: Possibly all chemical durability data listed here are inaccurate,
provided common glass preparation techniques.
SciGlass | SciGlass | Author | Year of | Glass composition in mol% | [9 empty] | log10(acid consumption
Code | Glass # |  | publication | SiO2 | Na2O | CaO | B2O3 | MgO | ZnO | Al2O3 | K2O | ZrO2 | BaO | in test ISO 719, ml)
7648 | 132562 | Brix P. | 1994 | 70.8282 | 1.0564 | 3.5026 | 8.4637 | 4.8733 | 1.6089 | 3.8527 | 2.0852 | 1.594 | 2.135 | -0.57214
7648 | 132580 | Brix P. | 1994 | 78.8063 | 3.5999 | 3.3156 | 10.6825 | 1.2302 | 0 | 0.91177 | 0.65795 | 0.55326 | 0.24253 | -0.14291
28317 | 363417 | Kass C. | 2004 | 78.0446 | 4.0084 | 0.55378 | 14.7199 | 0.7705 | 0 | 0.91372 | 0.98904 | 0 | 0 | -0.21246