## Interface
Calculation of the hydrolytic durability of glass according to ISO 719 (Hydrolytic Class)
The standard procedure ISO 719 is equivalent to DIN 12111, TGL 14809, CSN 700531, and GOST 10134.1-82 (method A).
User guide:
1) Decide whether the glass composition of interest is in percent by weight (wt%) or in molar percent (mol%) and enter it in the blue framed cell.
| 2) Enter the glass composition. All components must sum up to 100%. The actual sum is | [5 empty] | 100 | , exactly: | 100
| 3) If the validity limits of the model are exceeded you may find the details in the worksheet "Validity Limits". | [5 empty] | Validity Limits
A. Fluegel, January 16, 2008, http://glassproperties.com/
wt%
Composition |  | log(0.01M HCl, ml) needed to | -0.4588368 | [6 empty] | Composition |  | mol%
in | wt% | neutralize extracted basic oxides | [7 empty] | in | mol%
SiO2 | 70 | Error | 0.1164616 | [6 empty] | SiO2 | 71.95214 | 60.0843 | 0.01664328 | 65.63794 | 71.95214 | 71.95214
Na2O | 12 | [8 empty] | Na2O | 11.95759 | 61.978936 | 0.01613451 | 11.60703 | 11.95759 | 11.95759
CaO | 7 | Derived values |  | minimum | maximum |  |  |  |  | CaO | 7.709334 | 56.0774 | 0.0178325 | 6.126068 | 7.709334 | 7.709334
B2O3 | 1 | 0.01M HCl needed to neutralize | 0.3476668 | 0.2658897 | 0.4545952 |  |  |  |  | B2O3 | 0.8870976 | 69.6202 | 0.01436365 | 1.086504 | 0.8870976 | 0.8870976
MgO | 2 | extracted basic oxides, ml | [7 empty] | MgO | 3.064674 | 40.3044 | 0.02481119 | 1.257993 | 3.064674 | 3.064674
ZnO | 0 | Extracted Na2O equivalent, µg | 107.7401 | 82.39781 | 140.8766 |  |  |  |  | ZnO | 0 | 81.3894 | 0.01228661 | 0 | 0 | 0
Al2O3 | 2 | Hydrolytic class | 3 | 3 | 3 |  |  |  |  | Al2O3 | 1.211439 | 101.961278 | 0.009807645 | 3.182447 | 1.211439 | 1.211439
K2O | 2 | [8 empty] | K2O | 1.311307 | 94.196 | 0.01061616 | 2.940075 | 1.311307 | 1.311307
SrO | 0 | [8 empty] | SrO | 0 | 103.6194 | 0.009650702 | 0 | 0 | 0
TiO2 | 0 | Standardized values: | [7 empty] | TiO2 | 0 | 79.8788 | 0.01251897 | 0 | 0 | 0
ZrO2 | 3 | 0.01M HCl needed to neutralize | Extracted Na2O |  |  | Hydrolytic |  |  |  | ZrO2 | 1.503616 | 123.2228 | 0.008115381 | 5.769102 | 1.503616 | 1.503616
BaO | 1 | extracted basic oxides, ml | equivalent, µg |  |  | class |  |  |  | BaO | 0.4028003 | 153.3264 | 0.006522034 | 2.392836 | 0.4028003 | 0.4028003
Li2O | 0 | to 0.1 | to 31 |  |  | 1 |  |  |  | Li2O | 0 | 29.8814 | 0.03346563 | 0 | 0 | 0
PbO | 0 | above 0.1 to 0.2 | above 31 to 62 |  |  | 2 |  |  |  | PbO | 0 | 223.1994 | 0.004480299 | 0 | 0 | 0
F | 0 | above 0.2 to 0.85 | above 62 to 264 |  |  | 3 |  |  |  | F | 0 | 18.9984032 | 0.052636 | 0 | 0 | 0
Fe2O3 | 0 | above 0.85 to 2.0 | above 264 to 620 |  |  | 4 |  |  |  | Fe2O3 | 0 | 159.6922 | 0.006262047 | 0 | 0 | 0
P2O5 | 0 | above 2.0 to 3.5 | above 620 to 1085 |  |  | 5 |  |  |  | P2O5 | 0 | 141.944524 | 0.007045006 | 0 | 0 | 0
MnO2 | 0 | above 3.5 | above 1085 |  |  | >5 |  |  |  | MnO2 | 0 | 86.93685 | 0.0115026 | 0 | 0 | 0
Cl | 0 | [8 empty] | Cl | 0 | 35.4527 | 0.0282066 | 0 | 0 | 0
SO3 | 0 | Procedure outline according to ISO 719: | [7 empty] | SO3 | 0 | 80.0642 | 0.01248998 | 0 | 0 | 0
Cr2O3 | 0 | 2 g glass, particle size 300-500 µm, is kept for 60 min in 50 ml de-ionized water of grade 2 at 98°C. | [7 empty] | Cr2O3 | 0 | 151.9904 | 0.006579363 | 0 | 0 | 0
SnO2 | 0 | 25 ml of the obtained solution is titrated against 0.01 mol/l HCl solution. The volume of HCl | [7 empty] | SnO2 | 0 | 150.7088 | 0.006635313 | 0 | 0 | 0
As2O3 | 0 | needed for neutralization is recorded and classified following the values in the table above. | [7 empty] | As2O3 | 0 | 197.84138 | 0.005054554 | 0 | 0 | 0
Sb2O3 | 0 | [8 empty] | Sb2O3 | 0 | 291.5122 | 0.003430388 | 0 | 0 | 0
CeO2 | 0 | [8 empty] | CeO2 | 0 | 172.1138 | 0.005810109 | 0 | 0 | 0
NiO | 0 | [8 empty] | NiO | 0 | 74.6928 | 0.01338817 | 0 | 0 | 0
Note on C13: Select here if the concentrations are in weight percent (wt%) or molar percent (mol%).
Note on G16: Calculated value minus error
Note on H16: Calculated value plus error

## Background Calc (hidden)
56.90205 | 1
-0.581447 | 71.95214 | 1 | 71.95214 | 11.95759 | 7.709334 | 0.8870976 | 3.064674 | 0 | 1.211439 | 1.311307 | 0 | 0 | 1.503616 | 0.4028003 | 0 | 0 | 0 | 0 | 0 | 142.9841 | 92.18508 | 10.60755 | 36.64612 | 15.68007 | 59.43383 | 23.62659 | 0.7869422 | 2.718665 | 3.712664 | 1.467583 | 1.719525 | 0.162248 | 1709.745
-0.5570674 | 11.95759
-0.5323903 | 7.709334 |  | 561
-0.6603529 | 0.8870976 |  | 32
-0.586624 | 3.064674 |  | 529
-0.5977362 | 0 |  | 0.1998687
-0.700749 | 1.211439 |  | 0.05
-0.5465472 | 1.311307 |  | 1.465609
-0.5108994 | 0 |  | 1.368765
-0.6105361 | 0 |  | 0.1164616
-0.6456855 | 1.503616 |  | -0.4588368
-0.6251741 | 0.4028003
-0.532522 | 0
-0.6647909 | 0
-0.5899448 | 0
-0.5543036 | 0
-0.7468537 | 0
0.0058928 | 142.9841
-0.002665348 | 92.18508
-0.002208953 | 10.60755
-0.00303604 | 36.64612
0.003014946 | 15.68007
-0.001067142 | 59.43383
0.003672568 | 23.62659
0.00627615 | 0.7869422
0.01183822 | 2.718665
-0.004544262 | 3.712664
0.006567577 | 1.467583
0.005416035 | 1.719525
0.007507497 | 0.162248
-9.375467e-05 | 1709.745

## Validity Limits
Model validity limits (based on mol% concentrations)
<<< Go back to calculator
|  | Maximum diviation | 0
|  |  | 0 | times validity limits exceeded.
|  | The limits may be exceeded up to a value of | 0.15 | (should not be higher than 0.15)
|  | If the predicted error is below | 0.7 | times the model standard error, the validity limits are not considered to be exceeded (should not be higher than 0.7).
|  | If the predicted error is above | 3 | times the model standard error, the validity limits are considered to be exceeded (should not be higher than 3).
|  | Model standard error | 0.1998687
|  | Predicted error, actual | 0.1164616 | The predicted error is relatively low; the model is valid.
|  | Predicted error limit below | 0.1399081
which the model is always valid
|  | Predicted error above | 0.599606 | 0
|  | which the model is not valid |  | 0
| Minimum | Actual | Maximum | Deviation | Beyond limits?
SiO2 | 47.764 | 71.95214 | 86.974 |  | no
Na2O | 0 | 11.95759 | 33.297 |  | no
CaO | 0 | 7.709334 | 30.2 |  | no
B2O3 | 0 | 0.8870976 | 21.682 |  | no
MgO | 0 | 3.064674 | 17.502 |  | no
ZnO | 0 | 0 | 10.002 |  | no
Al2O3 | 0 | 1.211439 | 17.907 |  | no
K2O | 0 | 1.311307 | 17.997 |  | no
SrO | 0 | 0 | 2.586 |  | no
TiO2 | 0 | 0 | 20.999 |  | no
ZrO2 | 0 | 1.503616 | 12.001 |  | no
BaO | 0 | 0.4028003 | 12.64 |  | no
Li2O | 0 | 0 | 9.112 |  | no
PbO | 0 | 0 | 12.532 |  | no
F | 0 | 0 | 5.188 |  | no
Fe2O3 | 0 | 0 | 2.578 |  | no
P2O5 | 0 | 0 | 4.189 |  | no
MnO2 | 0 | 0 | 0.11 |  | no
Cl | 0 | 0 | 0.331 |  | no
SO3 | 0 | 0 | 0.353 |  | no
Cr2O3 | 0 | 0 | 0.071 |  | no
SnO2 | 0 | 0 | 0.213 |  | no
As2O3 | 0 | 0 | 0.295 |  | no
Sb2O3 | 0 | 0 | 0.176 |  | no
CeO2 | 0 | 0 | 0.114 |  | no
NiO | 0 | 0 | 0.013 |  | no
SiO2*Na2O | 0 | 860.3745 | 2221.007 |  | no
SiO2*CaO | 0 | 554.7031 | 1827.031 |  | no
SiO2*B2O3 | 0 | 63.82857 | 1471.673 |  | no
SiO2*MgO | 0 | 220.5098 | 1076.348 |  | no
SiO2*ZnO | 0 | 0 | 680.212 |  | no
SiO2*Al2O3 | 0 | 87.1656 | 1096.613 |  | no
SiO2*K2O | 0 | 94.35131 | 1348.015 |  | no
SiO2*SrO | 0 | 0 | 186.844 |  | no
SiO2*TiO2 | 0 | 0 | 1113.02 |  | no
SiO2*ZrO2 | 0 | 108.1884 | 752.822 |  | no
SiO2*BaO | 0 | 28.98234 | 956.549 |  | no
SiO2*Li2O | 0 | 0 | 650.995 |  | no
SiO2*PbO | 0 | 0 | 939.614 |  | no
SiO2*F | 0 | 0 | 343.867 |  | no
SiO2*Fe2O3 | 0 | 0 | 196.243 |  | no
SiO2*P2O5 | 0 | 0 | 303.363 |  | no
SiO2*MnO2 | 0 | 0 | 7.726 |  | no
SiO2*Cl | 0 | 0 | 26.24 |  | no
SiO2*SO3 | 0 | 0 | 26.426 |  | no
SiO2*Cr2O3 | 0 | 0 | 5.075 |  | no
SiO2*SnO2 | 0 | 0 | 15.185 |  | no
SiO2*As2O3 | 0 | 0 | 20.658 |  | no
SiO2*Sb2O3 | 0 | 0 | 12.535 |  | no
SiO2*CeO2 | 0 | 0 | 8.618 |  | no
SiO2*NiO | 0 | 0 | 0.943 |  | no
Na2O*CaO | 0 | 92.18508 | 201.457 |  | no
Na2O*B2O3 | 0 | 10.60755 | 276.264 |  | no
Na2O*MgO | 0 | 36.64612 | 200.029 |  | no
Na2O*ZnO | 0 | 0 | 200.047 |  | no
Na2O*Al2O3 | 0 | 14.48589 | 74.932 |  | no
Na2O*K2O | 0 | 15.68007 | 81.858 |  | no
Na2O*SrO | 0 | 0 | 22.915 |  | no
Na2O*TiO2 | 0 | 0 | 335.978 |  | no
Na2O*ZrO2 | 0 | 17.97963 | 196.33 |  | no
Na2O*BaO | 0 | 4.816522 | 156.993 |  | no
Na2O*Li2O | 0 | 0 | 20.851 |  | no
Na2O*PbO | 0 | 0 | 156.932 |  | no
Na2O*F | 0 | 0 | 22.557 |  | no
Na2O*Fe2O3 | 0 | 0 | 20.562 |  | no
Na2O*P2O5 | 0 | 0 | 13.182 |  | no
Na2O*MnO2 | 0 | 0 | 0.854 |  | no
Na2O*Cl | 0 | 0 | 2.288 |  | no
Na2O*SO3 | 0 | 0 | 4.716 |  | no
Na2O*Cr2O3 | 0 | 0 | 0.94 |  | no
Na2O*SnO2 | 0 | 0 | 0.295 |  | no
Na2O*As2O3 | 0 | 0 | 0.965 |  | no
Na2O*Sb2O3 | 0 | 0 | 1.118 |  | no
Na2O*CeO2 | 0 | 0 | 0.653 |  | no
Na2O*NiO | 0 | 0 | 0.027 |  | no
CaO*B2O3 | 0 | 6.838932 | 408.909 |  | no
CaO*MgO | 0 | 23.62659 | 306.333 |  | no
CaO*ZnO | 0 | 0 | 87.424 |  | no
CaO*Al2O3 | 0 | 9.339385 | 369.552 |  | no
CaO*K2O | 0 | 10.1093 | 182.46 |  | no
CaO*SrO | 0 | 0 | 21.523 |  | no
CaO*TiO2 | 0 | 0 | 209.927 |  | no
CaO*ZrO2 | 0 | 11.59188 | 120.009 |  | no
CaO*BaO | 0 | 3.105322 | 140.029 |  | no
CaO*Li2O | 0 | 0 | 35.274 |  | no
CaO*PbO | 0 | 0 | 3.869 |  | no
CaO*F | 0 | 0 | 11.894 |  | no
CaO*Fe2O3 | 0 | 0 | 42.185 |  | no
CaO*P2O5 | 0 | 0 | 27.696 |  | no
CaO*MnO2 | 0 | 0 | 0.311 |  | no
CaO*Cl | 0 | 0 | 0.115 |  | no
CaO*SO3 | 0 | 0 | 3.474 |  | no
CaO*Cr2O3 | 0 | 0 | 0.677 |  | no
CaO*SnO2 | 0 | 0 | 1.222 |  | no
CaO*As2O3 | 0 | 0 | 0.691 |  | no
CaO*Sb2O3 | 0 | 0 | 0.978 |  | no
CaO*CeO2 | 0 | 0 | 1.07 |  | no
CaO*NiO | 0 | 0 | 0.138 |  | no
B2O3*MgO | 0 | 2.718665 | 65.783 |  | no
B2O3*ZnO | 0 | 0 | 70.292 |  | no
B2O3*Al2O3 | 0 | 1.074664 | 108.848 |  | no
B2O3*K2O | 0 | 1.163257 | 127.804 |  | no
B2O3*SrO | 0 | 0 | 8.953 |  | no
B2O3*TiO2 | 0 | 0 | 36.017 |  | no
B2O3*ZrO2 | 0 | 1.333854 | 71.999 |  | no
B2O3*BaO | 0 | 0.3573232 | 66.197 |  | no
B2O3*Li2O | 0 | 0 | 39.915 |  | no
B2O3*PbO | 0 | 0 | 6.474 |  | no
B2O3*F | 0 | 0 | 101.906 |  | no
B2O3*Fe2O3 | 0 | 0 | 3.072 |  | no
B2O3*P2O5 | 0 | 0 | 24.167 |  | no
B2O3*MnO2 | 0 | 0 | 0.611 |  | no
B2O3*Cl | 0 | 0 | 3.79 |  | no
B2O3*SO3 | 0 | 0 | 2.006 |  | no
B2O3*Cr2O3 | 0 | 0 | 0 |  | no
B2O3*SnO2 | 0 | 0 | 0.583 |  | no
B2O3*As2O3 | 0 | 0 | 2.304 |  | no
B2O3*Sb2O3 | 0 | 0 | 0.578 |  | no
B2O3*CeO2 | 0 | 0 | 1.007 |  | no
B2O3*NiO | 0 | 0 | 0.157 |  | no
MgO*ZnO | 0 | 0 | 100.035 |  | no
MgO*Al2O3 | 0 | 3.712664 | 92.017 |  | no
MgO*K2O | 0 | 4.018726 | 60.329 |  | no
MgO*SrO | 0 | 0 | 10.652 |  | no
MgO*TiO2 | 0 | 0 | 50.76 |  | no
MgO*ZrO2 | 0 | 4.608091 | 147.251 |  | no
MgO*BaO | 0 | 1.234451 | 38.091 |  | no
MgO*Li2O | 0 | 0 | 24.156 |  | no
MgO*PbO | 0 | 0 | 4.187 |  | no
MgO*F | 0 | 0 | 8.543 |  | no
MgO*Fe2O3 | 0 | 0 | 16.746 |  | no
MgO*P2O5 | 0 | 0 | 7.228 |  | no
MgO*MnO2 | 0 | 0 | 0.344 |  | no
MgO*Cl | 0 | 0 | 0 |  | no
MgO*SO3 | 0 | 0 | 1.769 |  | no
MgO*Cr2O3 | 0 | 0 | 0.342 |  | no
MgO*SnO2 | 0 | 0 | 1.099 |  | no
MgO*As2O3 | 0 | 0 | 1.006 |  | no
MgO*Sb2O3 | 0 | 0 | 0.872 |  | no
MgO*CeO2 | 0 | 0 | 0.962 |  | no
MgO*NiO | 0 | 0 | 0 |  | no
ZnO*Al2O3 | 0 | 0 | 46.482 |  | no
ZnO*K2O | 0 | 0 | 38.483 |  | no
ZnO*SrO | 0 | 0 | 0.453 |  | no
ZnO*TiO2 | 0 | 0 | 9.639 |  | no
ZnO*ZrO2 | 0 | 0 | 5.265 |  | no
ZnO*BaO | 0 | 0 | 7.979 |  | no
ZnO*Li2O | 0 | 0 | 16.785 |  | no
ZnO*PbO | 0 | 0 | 2.222 |  | no
ZnO*F | 0 | 0 | 4.293 |  | no
ZnO*Fe2O3 | 0 | 0 | 3.646 |  | no
ZnO*P2O5 | 0 | 0 | 7.159 |  | no
ZnO*MnO2 | 0 | 0 | 0.604 |  | no
ZnO*Cl | 0 | 0 | 2.093 |  | no
ZnO*SO3 | 0 | 0 | 0.836 |  | no
ZnO*Cr2O3 | 0 | 0 | 0 |  | no
ZnO*SnO2 | 0 | 0 | 0.1 |  | no
ZnO*As2O3 | 0 | 0 | 0.393 |  | no
ZnO*Sb2O3 | 0 | 0 | 0.489 |  | no
ZnO*CeO2 | 0 | 0 | 0 |  | no
ZnO*NiO | 0 | 0 | 0 |  | no
Al2O3*K2O | 0 | 1.588567 | 84.57 |  | no
Al2O3*SrO | 0 | 0 | 19.087 |  | no
Al2O3*TiO2 | 0 | 0 | 43.578 |  | no
Al2O3*ZrO2 | 0 | 1.821538 | 18.665 |  | no
Al2O3*BaO | 0 | 0.4879678 | 89.588 |  | no
Al2O3*Li2O | 0 | 0 | 160.176 |  | no
Al2O3*PbO | 0 | 0 | 6.7 |  | no
Al2O3*F | 0 | 0 | 47.119 |  | no
Al2O3*Fe2O3 | 0 | 0 | 23.531 |  | no
Al2O3*P2O5 | 0 | 0 | 68.315 |  | no
Al2O3*MnO2 | 0 | 0 | 0.106 |  | no
Al2O3*Cl | 0 | 0 | 1.044 |  | no
Al2O3*SO3 | 0 | 0 | 1.609 |  | no
Al2O3*Cr2O3 | 0 | 0 | 0.086 |  | no
Al2O3*SnO2 | 0 | 0 | 3.184 |  | no
Al2O3*As2O3 | 0 | 0 | 4.307 |  | no
Al2O3*Sb2O3 | 0 | 0 | 2.315 |  | no
Al2O3*CeO2 | 0 | 0 | 1.545 |  | no
Al2O3*NiO | 0 | 0 | 0.018 |  | no
K2O*SrO | 0 | 0 | 17.816 |  | no
K2O*TiO2 | 0 | 0 | 61.486 |  | no
K2O*ZrO2 | 0 | 1.971701 | 32.191 |  | no
K2O*BaO | 0 | 0.5281946 | 156.858 |  | no
K2O*Li2O | 0 | 0 | 15.06 |  | no
K2O*PbO | 0 | 0 | 156.996 |  | no
K2O*F | 0 | 0 | 9.054 |  | no
K2O*Fe2O3 | 0 | 0 | 23.331 |  | no
K2O*P2O5 | 0 | 0 | 43.554 |  | no
K2O*MnO2 | 0 | 0 | 0.776 |  | no
K2O*Cl | 0 | 0 | 0.205 |  | no
K2O*SO3 | 0 | 0 | 1.1 |  | no
K2O*Cr2O3 | 0 | 0 | 0.04 |  | no
K2O*SnO2 | 0 | 0 | 0.036 |  | no
K2O*As2O3 | 0 | 0 | 0.569 |  | no
K2O*Sb2O3 | 0 | 0 | 1.212 |  | no
K2O*CeO2 | 0 | 0 | 0.097 |  | no
K2O*NiO | 0 | 0 | 0.062 |  | no
SrO*TiO2 | 0 | 0 | 0.994 |  | no
SrO*ZrO2 | 0 | 0 | 3.097 |  | no
SrO*BaO | 0 | 0 | 7.211 |  | no
SrO*Li2O | 0 | 0 | 5.634 |  | no
SrO*PbO | 0 | 0 | 0 |  | no
SrO*F | 0 | 0 | 0 |  | no
SrO*Fe2O3 | 0 | 0 | 0.031 |  | no
SrO*P2O5 | 0 | 0 | 0.172 |  | no
SrO*MnO2 | 0 | 0 | 0.122 |  | no
SrO*Cl | 0 | 0 | 0 |  | no
SrO*SO3 | 0 | 0 | 0.31 |  | no
SrO*Cr2O3 | 0 | 0 | 0 |  | no
SrO*SnO2 | 0 | 0 | 0.165 |  | no
SrO*As2O3 | 0 | 0 | 0.009 |  | no
SrO*Sb2O3 | 0 | 0 | 0.193 |  | no
SrO*CeO2 | 0 | 0 | 0.145 |  | no
SrO*NiO | 0 | 0 | 0 |  | no
TiO2*ZrO2 | 0 | 0 | 37.925 |  | no
TiO2*BaO | 0 | 0 | 17.027 |  | no
TiO2*Li2O | 0 | 0 | 22.426 |  | no
TiO2*PbO | 0 | 0 | 0 |  | no
TiO2*F | 0 | 0 | 1.104 |  | no
TiO2*Fe2O3 | 0 | 0 | 1.464 |  | no
TiO2*P2O5 | 0 | 0 | 9.284 |  | no
TiO2*MnO2 | 0 | 0 | 0.16 |  | no
TiO2*Cl | 0 | 0 | 0 |  | no
TiO2*SO3 | 0 | 0 | 0.223 |  | no
TiO2*Cr2O3 | 0 | 0 | 0 |  | no
TiO2*SnO2 | 0 | 0 | 0.021 |  | no
TiO2*As2O3 | 0 | 0 | 0.934 |  | no
TiO2*Sb2O3 | 0 | 0 | 0.723 |  | no
TiO2*CeO2 | 0 | 0 | 0.019 |  | no
TiO2*NiO | 0 | 0 | 0 |  | no
ZrO2*BaO | 0 | 0.6056568 | 49.394 |  | no
ZrO2*Li2O | 0 | 0 | 9.323 |  | no
ZrO2*PbO | 0 | 0 | 0.391 |  | no
ZrO2*F | 0 | 0 | 2.354 |  | no
ZrO2*Fe2O3 | 0 | 0 | 0.221 |  | no
ZrO2*P2O5 | 0 | 0 | 3.976 |  | no
ZrO2*MnO2 | 0 | 0 | 0 |  | no
ZrO2*Cl | 0 | 0 | 0 |  | no
ZrO2*SO3 | 0 | 0 | 0.144 |  | no
ZrO2*Cr2O3 | 0 | 0 | 0 |  | no
ZrO2*SnO2 | 0 | 0 | 0.111 |  | no
ZrO2*As2O3 | 0 | 0 | 0.31 |  | no
ZrO2*Sb2O3 | 0 | 0 | 0.207 |  | no
ZrO2*CeO2 | 0 | 0 | 0.075 |  | no
ZrO2*NiO | 0 | 0 | 0 |  | no
BaO*Li2O | 0 | 0 | 10.002 |  | no
BaO*PbO | 0 | 0 | 38.824 |  | no
BaO*F | 0 | 0 | 3.126 |  | no
BaO*Fe2O3 | 0 | 0 | 0.69 |  | no
BaO*P2O5 | 0 | 0 | 7.645 |  | no
BaO*MnO2 | 0 | 0 | 0.066 |  | no
BaO*Cl | 0 | 0 | 0.417 |  | no
BaO*SO3 | 0 | 0 | 0.622 |  | no
BaO*Cr2O3 | 0 | 0 | 0 |  | no
BaO*SnO2 | 0 | 0 | 0.388 |  | no
BaO*As2O3 | 0 | 0 | 0.214 |  | no
BaO*Sb2O3 | 0 | 0 | 0.19 |  | no
BaO*CeO2 | 0 | 0 | 0.106 |  | no
BaO*NiO | 0 | 0 | 0.051 |  | no
Li2O*PbO | 0 | 0 | 1.076 |  | no
Li2O*F | 0 | 0 | 28.919 |  | no
Li2O*Fe2O3 | 0 | 0 | 0.135 |  | no
Li2O*P2O5 | 0 | 0 | 34.124 |  | no
Li2O*MnO2 | 0 | 0 | 0.236 |  | no
Li2O*Cl | 0 | 0 | 0.269 |  | no
Li2O*SO3 | 0 | 0 | 0.43 |  | no
Li2O*Cr2O3 | 0 | 0 | 0 |  | no
Li2O*SnO2 | 0 | 0 | 1.937 |  | no
Li2O*As2O3 | 0 | 0 | 2.428 |  | no
Li2O*Sb2O3 | 0 | 0 | 1.467 |  | no
Li2O*CeO2 | 0 | 0 | 0.2 |  | no
Li2O*NiO | 0 | 0 | 0 |  | no
PbO*F | 0 | 0 | 0 |  | no
PbO*Fe2O3 | 0 | 0 | 0.006 |  | no
PbO*P2O5 | 0 | 0 | 0 |  | no
PbO*MnO2 | 0 | 0 | 0 |  | no
PbO*Cl | 0 | 0 | 0 |  | no
PbO*SO3 | 0 | 0 | 0.081 |  | no
PbO*Cr2O3 | 0 | 0 | 0 |  | no
PbO*SnO2 | 0 | 0 | 0 |  | no
PbO*As2O3 | 0 | 0 | 0.066 |  | no
PbO*Sb2O3 | 0 | 0 | 0.045 |  | no
PbO*CeO2 | 0 | 0 | 0.076 |  | no
PbO*NiO | 0 | 0 | 0 |  | no
F*Fe2O3 | 0 | 0 | 0.03 |  | no
F*P2O5 | 0 | 0 | 1.16 |  | no
F*MnO2 | 0 | 0 | 0 |  | no
F*Cl | 0 | 0 | 0.901 |  | no
F*SO3 | 0 | 0 | 0.119 |  | no
F*Cr2O3 | 0 | 0 | 0 |  | no
F*SnO2 | 0 | 0 | 0.683 |  | no
F*As2O3 | 0 | 0 | 0 |  | no
F*Sb2O3 | 0 | 0 | 0.085 |  | no
F*CeO2 | 0 | 0 | 0 |  | no
F*NiO | 0 | 0 | 0 |  | no
Fe2O3*P2O5 | 0 | 0 | 0.494 |  | no
Fe2O3*MnO2 | 0 | 0 | 0.002 |  | no
Fe2O3*Cl | 0 | 0 | 0 |  | no
Fe2O3*SO3 | 0 | 0 | 0.324 |  | no
Fe2O3*Cr2O3 | 0 | 0 | 0.011 |  | no
Fe2O3*SnO2 | 0 | 0 | 0 |  | no
Fe2O3*As2O3 | 0 | 0 | 0.059 |  | no
Fe2O3*Sb2O3 | 0 | 0 | 0.04 |  | no
Fe2O3*CeO2 | 0 | 0 | 0 |  | no
Fe2O3*NiO | 0 | 0 | 0 |  | no
P2O5*MnO2 | 0 | 0 | 0.012 |  | no
P2O5*Cl | 0 | 0 | 0 |  | no
P2O5*SO3 | 0 | 0 | 0.125 |  | no
P2O5*Cr2O3 | 0 | 0 | 0 |  | no
P2O5*SnO2 | 0 | 0 | 0.074 |  | no
P2O5*As2O3 | 0 | 0 | 0.968 |  | no
P2O5*Sb2O3 | 0 | 0 | 0.009 |  | no
P2O5*CeO2 | 0 | 0 | 0 |  | no
P2O5*NiO | 0 | 0 | 0.016 |  | no
MnO2*Cl | 0 | 0 | 0 |  | no
MnO2*SO3 | 0 | 0 | 0 |  | no
MnO2*Cr2O3 | 0 | 0 | 0 |  | no
MnO2*SnO2 | 0 | 0 | 0 |  | no
MnO2*As2O3 | 0 | 0 | 0 |  | no
MnO2*Sb2O3 | 0 | 0 | 0.007 |  | no
MnO2*CeO2 | 0 | 0 | 0 |  | no
MnO2*NiO | 0 | 0 | 0 |  | no
Cl*SO3 | 0 | 0 | 0 |  | no
Cl*Cr2O3 | 0 | 0 | 0 |  | no
Cl*SnO2 | 0 | 0 | 0 |  | no
Cl*As2O3 | 0 | 0 | 0 |  | no
Cl*Sb2O3 | 0 | 0 | 0 |  | no
Cl*CeO2 | 0 | 0 | 0 |  | no
Cl*NiO | 0 | 0 | 0 |  | no
SO3*Cr2O3 | 0 | 0 | 0.01 |  | no
SO3*SnO2 | 0 | 0 | 0 |  | no
SO3*As2O3 | 0 | 0 | 0.005 |  | no
SO3*Sb2O3 | 0 | 0 | 0.003 |  | no
SO3*CeO2 | 0 | 0 | 0 |  | no
SO3*NiO | 0 | 0 | 0 |  | no
Cr2O3*SnO2 | 0 | 0 | 0 |  | no
Cr2O3*As2O3 | 0 | 0 | 0 |  | no
Cr2O3*Sb2O3 | 0 | 0 | 0 |  | no
Cr2O3*CeO2 | 0 | 0 | 0 |  | no
Cr2O3*NiO | 0 | 0 | 0 |  | no
SnO2*As2O3 | 0 | 0 | 0 |  | no
SnO2*Sb2O3 | 0 | 0 | 0 |  | no
SnO2*CeO2 | 0 | 0 | 0.015 |  | no
SnO2*NiO | 0 | 0 | 0 |  | no
As2O3*Sb2O3 | 0 | 0 | 0.026 |  | no
As2O3*CeO2 | 0 | 0 | 0.01 |  | no
As2O3*NiO | 0 | 0 | 0.001 |  | no
Sb2O3*CeO2 | 0 | 0 | 0.007 |  | no
Sb2O3*NiO | 0 | 0 | 0 |  | no
CeO2*NiO | 0 | 0 | 0 |  | no
SiO2+CaO | 59.99623 | 79.66147 | 90.701 |  | no
SiO2+B2O3 | 53.00424 | 72.83924 | 96.731 |  | no
SiO2+MgO | 48.54656 | 75.01681 | 88.411 |  | no
SiO2+ZnO | 47.76409 | 71.95214 | 92.999 |  | no
SiO2+Al2O3 | 48.32084 | 73.16358 | 91.443 |  | no
SiO2+K2O | 48.03193 | 73.26345 | 92.899 |  | no
SiO2+SrO | 47.76409 | 71.95214 | 86.974 |  | no
SiO2+TiO2 | 47.76409 | 71.95214 | 86.974 |  | no
SiO2+ZrO2 | 47.76409 | 73.45576 | 87.967 |  | no
SiO2+BaO | 47.76409 | 72.35494 | 88.314 |  | no
SiO2+Li2O | 47.76409 | 71.95214 | 86.974 |  | no
SiO2+PbO | 47.76409 | 71.95214 | 87.526 |  | no
SiO2+F | 47.76409 | 71.95214 | 86.974 |  | no
SiO2+Fe2O3 | 47.76409 | 71.95214 | 88.223 |  | no
SiO2+P2O5 | 47.76409 | 71.95214 | 86.974 |  | no
Na2O+CaO | 0 | 19.66693 | 33.297 |  | no
Na2O+B2O3 | 0 | 12.84469 | 36.799 |  | no
Na2O+MgO | 0 | 15.02227 | 33.297 |  | no
Na2O+ZnO | 0 | 11.95759 | 33.297 |  | no
Na2O+Al2O3 | 0 | 13.16903 | 33.297 |  | no
Na2O+K2O | 0 | 13.2689 | 33.297 |  | no
Na2O+SrO | 0 | 11.95759 | 33.297 |  | no
Na2O+TiO2 | 0 | 11.95759 | 36.999 |  | no
Na2O+ZrO2 | 0 | 13.46121 | 33.297 |  | no
Na2O+BaO | 0 | 12.36039 | 33.297 |  | no
Na2O+Li2O | 0 | 11.95759 | 33.297 |  | no
Na2O+PbO | 0 | 11.95759 | 33.297 |  | no
Na2O+F | 0 | 11.95759 | 33.297 |  | no
Na2O+Fe2O3 | 0 | 11.95759 | 33.297 |  | no
Na2O+P2O5 | 0 | 11.95759 | 33.297 |  | no
CaO+B2O3 | 0 | 8.596431 | 40.452 |  | no
CaO+MgO | 0 | 10.77401 | 35.005 |  | no
CaO+ZnO | 0 | 7.709334 | 30.2 |  | no
CaO+Al2O3 | 0 | 8.920772 | 41.797 |  | no
CaO+K2O | 0 | 9.02064 | 30.2 |  | no
CaO+SrO | 0 | 7.709334 | 30.2 |  | no
CaO+TiO2 | 0 | 7.709334 | 30.996 |  | no
CaO+ZrO2 | 0 | 9.21295 | 30.2 |  | no
CaO+BaO | 0 | 8.112134 | 30.2 |  | no
CaO+Li2O | 0 | 7.709334 | 30.2 |  | no
CaO+PbO | 0 | 7.709334 | 30.2 |  | no
CaO+F | 0 | 7.709334 | 30.2 |  | no
CaO+Fe2O3 | 0 | 7.709334 | 30.2 |  | no
CaO+P2O5 | 0 | 7.709334 | 30.2 |  | no
B2O3+MgO | 0 | 3.951771 | 21.682 |  | no
B2O3+ZnO | 0 | 0.8870976 | 21.682 |  | no
B2O3+Al2O3 | 0 | 2.098536 | 24.137 |  | no
B2O3+K2O | 0 | 2.198404 | 25.098 |  | no
B2O3+SrO | 0 | 0.8870976 | 21.682 |  | no
B2O3+TiO2 | 0 | 0.8870976 | 21.682 |  | no
B2O3+ZrO2 | 0 | 2.390713 | 21.682 |  | no
B2O3+BaO | 0 | 1.289898 | 21.682 |  | no
B2O3+Li2O | 0 | 0.8870976 | 21.682 |  | no
B2O3+PbO | 0 | 0.8870976 | 21.682 |  | no
B2O3+F | 0 | 0.8870976 | 24.831 |  | no
B2O3+Fe2O3 | 0 | 0.8870976 | 21.682 |  | no
B2O3+P2O5 | 0 | 0.8870976 | 21.682 |  | no
MgO+ZnO | 0 | 3.064674 | 20.003 |  | no
MgO+Al2O3 | 0 | 4.276112 | 22.503 |  | no
MgO+K2O | 0 | 4.37598 | 19.183 |  | no
MgO+SrO | 0 | 3.064674 | 17.502 |  | no
MgO+TiO2 | 0 | 3.064674 | 20.999 |  | no
MgO+ZrO2 | 0 | 4.568289 | 25.144 |  | no
MgO+BaO | 0 | 3.467474 | 17.502 |  | no
MgO+Li2O | 0 | 3.064674 | 17.502 |  | no
MgO+PbO | 0 | 3.064674 | 17.502 |  | no
MgO+F | 0 | 3.064674 | 17.502 |  | no
MgO+Fe2O3 | 0 | 3.064674 | 17.502 |  | no
MgO+P2O5 | 0 | 3.064674 | 17.502 |  | no
ZnO+Al2O3 | 0 | 1.211439 | 19.784 |  | no
ZnO+K2O | 0 | 1.311307 | 17.997 |  | no
ZnO+SrO | 0 | 0 | 10.002 |  | no
ZnO+TiO2 | 0 | 0 | 20.999 |  | no
ZnO+ZrO2 | 0 | 1.503616 | 12.001 |  | no
ZnO+BaO | 0 | 0.4028003 | 12.64 |  | no
ZnO+Li2O | 0 | 0 | 10.821 |  | no
ZnO+PbO | 0 | 0 | 12.532 |  | no
ZnO+F | 0 | 0 | 10.002 |  | no
ZnO+Fe2O3 | 0 | 0 | 10.002 |  | no
ZnO+P2O5 | 0 | 0 | 10.002 |  | no
Al2O3+K2O | 0 | 2.522745 | 18.393 |  | no
Al2O3+SrO | 0 | 1.211439 | 17.907 |  | no
Al2O3+TiO2 | 0 | 1.211439 | 20.999 |  | no
Al2O3+ZrO2 | 0 | 2.715054 | 18.95 |  | no
Al2O3+BaO | 0 | 1.614239 | 19.198 |  | no
Al2O3+Li2O | 0 | 1.211439 | 26.852 |  | no
Al2O3+PbO | 0 | 1.211439 | 17.907 |  | no
Al2O3+F | 0 | 1.211439 | 17.907 |  | no
Al2O3+Fe2O3 | 0 | 1.211439 | 17.907 |  | no
Al2O3+P2O5 | 0 | 1.211439 | 21.722 |  | no
K2O+SrO | 0 | 1.311307 | 17.997 |  | no
K2O+TiO2 | 0 | 1.311307 | 20.999 |  | no
K2O+ZrO2 | 0 | 2.814922 | 17.997 |  | no
K2O+BaO | 0 | 1.714107 | 25.049 |  | no
K2O+Li2O | 0 | 1.311307 | 17.997 |  | no
K2O+PbO | 0 | 1.311307 | 25.06 |  | no
K2O+F | 0 | 1.311307 | 17.997 |  | no
K2O+Fe2O3 | 0 | 1.311307 | 17.997 |  | no
K2O+P2O5 | 0 | 1.311307 | 17.997 |  | no
SrO+TiO2 | 0 | 0 | 20.999 |  | no
SrO+ZrO2 | 0 | 1.503616 | 12.001 |  | no
SrO+BaO | 0 | 0.4028003 | 12.64 |  | no
SrO+Li2O | 0 | 0 | 9.731 |  | no
SrO+PbO | 0 | 0 | 12.532 |  | no
SrO+F | 0 | 0 | 5.188 |  | no
SrO+Fe2O3 | 0 | 0 | 2.586 |  | no
SrO+P2O5 | 0 | 0 | 4.189 |  | no
TiO2+ZrO2 | 0 | 1.503616 | 20.999 |  | no
TiO2+BaO | 0 | 0.4028003 | 20.999 |  | no
TiO2+Li2O | 0 | 0 | 20.999 |  | no
TiO2+PbO | 0 | 0 | 20.999 |  | no
TiO2+F | 0 | 0 | 20.999 |  | no
TiO2+Fe2O3 | 0 | 0 | 20.999 |  | no
TiO2+P2O5 | 0 | 0 | 20.999 |  | no
ZrO2+BaO | 0 | 1.906416 | 15.198 |  | no
ZrO2+Li2O | 0 | 1.503616 | 12.001 |  | no
ZrO2+PbO | 0 | 1.503616 | 12.532 |  | no
ZrO2+F | 0 | 1.503616 | 12.001 |  | no
ZrO2+Fe2O3 | 0 | 1.503616 | 12.001 |  | no
ZrO2+P2O5 | 0 | 1.503616 | 12.001 |  | no
BaO+Li2O | 0 | 0.4028003 | 12.64 |  | no
BaO+PbO | 0 | 0.4028003 | 12.64 |  | no
BaO+F | 0 | 0.4028003 | 12.64 |  | no
BaO+Fe2O3 | 0 | 0.4028003 | 12.64 |  | no
BaO+P2O5 | 0 | 0.4028003 | 12.64 |  | no
Li2O+PbO | 0 | 0 | 12.532 |  | no
Li2O+F | 0 | 0 | 12.079 |  | no
Li2O+Fe2O3 | 0 | 0 | 9.112 |  | no
Li2O+P2O5 | 0 | 0 | 12.76 |  | no
PbO+F | 0 | 0 | 12.532 |  | no
PbO+Fe2O3 | 0 | 0 | 12.532 |  | no
PbO+P2O5 | 0 | 0 | 12.532 |  | no
F+Fe2O3 | 0 | 0 | 5.188 |  | no
F+P2O5 | 0 | 0 | 5.188 |  | no
Fe2O3+P2O5 | 0 | 0 | 4.189 |  | no
SiO2+CaO+B2O3 | 59.99623 | 80.54857 | 96.731 |  | no
SiO2+CaO+MgO | 63.00138 | 82.72615 | 95.001 |  | no
SiO2+CaO+ZnO | 62.96239 | 79.66147 | 92.999 |  | no
SiO2+CaO+K2O | 59.99623 | 80.97278 | 95.903 |  | no
SiO2+CaO+SrO | 59.99623 | 79.66147 | 90.701 |  | no
SiO2+CaO+TiO2 | 59.99623 | 79.66147 | 90.701 |  | no
SiO2+CaO+ZrO2 | 59.99623 | 81.16509 | 93.987 |  | no
SiO2+CaO+BaO | 59.99623 | 80.06427 | 90.702 |  | no
SiO2+CaO+Li2O | 59.99623 | 79.66147 | 90.701 |  | no
SiO2+CaO+PbO | 59.99623 | 79.66147 | 90.701 |  | no
SiO2+CaO+F | 59.99623 | 79.66147 | 90.701 |  | no
SiO2+CaO+Fe2O3 | 59.99623 | 79.66147 | 90.701 |  | no
SiO2+CaO+P2O5 | 59.99623 | 79.66147 | 90.701 |  | no
SiO2+B2O3+MgO | 53.00424 | 75.90391 | 96.731 |  | no
SiO2+B2O3+ZnO | 53.00424 | 72.83924 | 96.731 |  | no
SiO2+B2O3+Al2O3 | 53.00424 | 74.05068 | 97.967 |  | no
SiO2+B2O3+SrO | 53.00424 | 72.83924 | 96.731 |  | no
SiO2+B2O3+TiO2 | 57.36767 | 72.83924 | 96.731 |  | no
SiO2+B2O3+ZrO2 | 53.00424 | 74.34285 | 96.731 |  | no
SiO2+B2O3+BaO | 53.00424 | 73.24204 | 96.731 |  | no
SiO2+B2O3+Li2O | 53.00424 | 72.83924 | 96.731 |  | no
SiO2+B2O3+PbO | 53.00424 | 72.83924 | 96.731 |  | no
SiO2+B2O3+F | 53.00424 | 72.83924 | 96.731 |  | no
SiO2+B2O3+Fe2O3 | 53.00424 | 72.83924 | 96.731 |  | no
SiO2+B2O3+P2O5 | 53.00424 | 72.83924 | 96.731 |  | no
SiO2+MgO+ZnO | 48.54656 | 75.01681 | 92.999 |  | no
SiO2+MgO+Al2O3 | 49.10331 | 76.22825 | 92.88 |  | no
SiO2+MgO+K2O | 48.81441 | 76.32812 | 92.899 |  | no
SiO2+MgO+SrO | 48.54656 | 75.01681 | 88.411 |  | no
SiO2+MgO+TiO2 | 48.54656 | 75.01681 | 88.411 |  | no
SiO2+MgO+ZrO2 | 48.54656 | 76.52043 | 92.09 |  | no
SiO2+MgO+BaO | 48.54656 | 75.41961 | 88.411 |  | no
SiO2+MgO+Li2O | 48.54656 | 75.01681 | 88.411 |  | no
SiO2+MgO+PbO | 48.54656 | 75.01681 | 88.411 |  | no
SiO2+MgO+F | 48.54656 | 75.01681 | 88.411 |  | no
SiO2+MgO+Fe2O3 | 48.54656 | 75.01681 | 89.66 |  | no
SiO2+MgO+P2O5 | 48.54656 | 75.01681 | 88.411 |  | no
SiO2+ZnO+Al2O3 | 48.32084 | 73.16358 | 92.999 |  | no
SiO2+ZnO+K2O | 48.03193 | 73.26345 | 92.999 |  | no
SiO2+ZnO+SrO | 47.76409 | 71.95214 | 92.999 |  | no
SiO2+ZnO+TiO2 | 47.76409 | 71.95214 | 92.999 |  | no
SiO2+ZnO+ZrO2 | 47.76409 | 73.45576 | 92.999 |  | no
SiO2+ZnO+BaO | 47.76409 | 72.35494 | 92.999 |  | no
SiO2+ZnO+Li2O | 47.76409 | 71.95214 | 92.999 |  | no
SiO2+ZnO+PbO | 47.76409 | 71.95214 | 92.999 |  | no
SiO2+ZnO+F | 47.76409 | 71.95214 | 92.999 |  | no
SiO2+ZnO+Fe2O3 | 47.76409 | 71.95214 | 92.999 |  | no
SiO2+ZnO+P2O5 | 47.76409 | 71.95214 | 92.999 |  | no
SiO2+Al2O3+K2O | 48.58868 | 74.47488 | 97.209 |  | no
SiO2+Al2O3+SrO | 48.32084 | 73.16358 | 91.443 |  | no
SiO2+Al2O3+TiO2 | 48.32084 | 73.16358 | 91.443 |  | no
SiO2+Al2O3+ZrO2 | 48.32084 | 74.66719 | 91.443 |  | no
SiO2+Al2O3+BaO | 48.32084 | 73.56638 | 91.443 |  | no
SiO2+Al2O3+Li2O | 48.32084 | 73.16358 | 95.32 |  | no
SiO2+Al2O3+PbO | 48.32084 | 73.16358 | 91.443 |  | no
SiO2+Al2O3+F | 48.32084 | 73.16358 | 91.443 |  | no
SiO2+Al2O3+Fe2O3 | 48.32084 | 73.16358 | 93.012 |  | no
SiO2+Al2O3+P2O5 | 48.32084 | 73.16358 | 91.443 |  | no
SiO2+K2O+SrO | 48.03193 | 73.26345 | 92.899 |  | no
SiO2+K2O+TiO2 | 48.03193 | 73.26345 | 92.899 |  | no
SiO2+K2O+ZrO2 | 48.03193 | 74.76706 | 92.899 |  | no
SiO2+K2O+Li2O | 48.03193 | 73.26345 | 92.899 |  | no
SiO2+K2O+F | 48.03193 | 73.26345 | 92.899 |  | no
SiO2+K2O+Fe2O3 | 48.03193 | 73.26345 | 92.976 |  | no
SiO2+K2O+P2O5 | 48.03193 | 73.26345 | 92.899 |  | no
SiO2+SrO+TiO2 | 47.76409 | 71.95214 | 86.974 |  | no
SiO2+SrO+ZrO2 | 47.76409 | 73.45576 | 87.967 |  | no
SiO2+SrO+BaO | 47.76409 | 72.35494 | 88.314 |  | no
SiO2+SrO+Li2O | 47.76409 | 71.95214 | 86.974 |  | no
SiO2+SrO+PbO | 47.76409 | 71.95214 | 87.526 |  | no
SiO2+SrO+F | 47.76409 | 71.95214 | 86.974 |  | no
SiO2+SrO+Fe2O3 | 47.76409 | 71.95214 | 88.223 |  | no
SiO2+SrO+P2O5 | 47.76409 | 71.95214 | 86.974 |  | no
SiO2+TiO2+ZrO2 | 47.76409 | 73.45576 | 87.967 |  | no
SiO2+TiO2+BaO | 47.76409 | 72.35494 | 88.314 |  | no
SiO2+TiO2+Li2O | 47.76409 | 71.95214 | 86.974 |  | no
SiO2+TiO2+PbO | 47.76409 | 71.95214 | 87.526 |  | no
SiO2+TiO2+F | 47.76409 | 71.95214 | 86.974 |  | no
SiO2+TiO2+Fe2O3 | 47.76409 | 71.95214 | 88.223 |  | no
SiO2+TiO2+P2O5 | 47.76409 | 71.95214 | 86.974 |  | no
SiO2+ZrO2+BaO | 47.76409 | 73.85856 | 90.239 |  | no
SiO2+ZrO2+Li2O | 47.76409 | 73.45576 | 87.967 |  | no
SiO2+ZrO2+PbO | 47.76409 | 73.45576 | 87.967 |  | no
SiO2+ZrO2+F | 47.76409 | 73.45576 | 87.967 |  | no
SiO2+ZrO2+Fe2O3 | 47.76409 | 73.45576 | 88.223 |  | no
SiO2+ZrO2+P2O5 | 47.76409 | 73.45576 | 87.967 |  | no
SiO2+BaO+Li2O | 47.76409 | 72.35494 | 88.314 |  | no
SiO2+BaO+PbO | 47.76409 | 72.35494 | 88.314 |  | no
SiO2+BaO+F | 47.76409 | 72.35494 | 88.314 |  | no
SiO2+BaO+Fe2O3 | 47.76409 | 72.35494 | 88.314 |  | no
SiO2+BaO+P2O5 | 47.76409 | 72.35494 | 88.314 |  | no
SiO2+Li2O+PbO | 47.76409 | 71.95214 | 87.526 |  | no
SiO2+Li2O+F | 47.76409 | 71.95214 | 86.974 |  | no
SiO2+Li2O+Fe2O3 | 47.76409 | 71.95214 | 88.223 |  | no
SiO2+Li2O+P2O5 | 47.76409 | 71.95214 | 86.974 |  | no
SiO2+PbO+F | 47.76409 | 71.95214 | 87.526 |  | no
SiO2+PbO+Fe2O3 | 47.76409 | 71.95214 | 88.223 |  | no
SiO2+PbO+P2O5 | 47.76409 | 71.95214 | 87.526 |  | no
SiO2+F+Fe2O3 | 47.76409 | 71.95214 | 88.223 |  | no
SiO2+F+P2O5 | 47.76409 | 71.95214 | 86.974 |  | no
SiO2+Fe2O3+P2O5 | 47.76409 | 71.95214 | 88.223 |  | no
(SiO2+Na2O)*SiO2 | 2767.489 | 6037.485 | 7565.33 |  | no

## Matrices
Inverse information and correlation matrices
Inverse information matrix (XT*X)-1
| Constant | SiO2 | Na2O | CaO | B2O3 | MgO | ZnO | Al2O3 | K2O | SrO | TiO2 | ZrO2 | BaO | Li2O | PbO | F | Fe2O3 | P2O5 | Na2O*Na2O | Na2O*CaO | Na2O*B2O3 | Na2O*MgO | Na2O*K2O | CaO*CaO | CaO*MgO | B2O3*B2O3 | B2O3*MgO | MgO*Al2O3 | Al2O3*Al2O3 | K2O*K2O | BaO*BaO | Na2O^3
Constant | 4212.769 | -42.15507 | -41.97308 | -42.1983 | -42.12895 | -41.91318 | -42.23549 | -41.85806 | -41.64023 | -43.34112 | -42.12764 | -41.90808 | -42.05174 | -42.78187 | -42.10741 | -42.34571 | -42.75923 | -42.77306 | -0.005431278 | -0.01940532 | 0.004996135 | -0.02326323 | -0.05066781 | 0.004422068 | -0.0004264017 | -0.001536518 | 0.01613315 | -0.04790783 | -0.01782653 | -0.02413291 | -0.0004445681 | 7.457893e-05
SiO2 | -42.15507 | 0.4218428 | 0.4198102 | 0.4222166 | 0.4214631 | 0.4193331 | 0.4226074 | 0.4188267 | 0.4165647 | 0.4337068 | 0.4215713 | 0.4193533 | 0.4207859 | 0.4280809 | 0.4213218 | 0.4237744 | 0.4278573 | 0.4280884 | 6.264304e-05 | 0.0001967314 | -4.392631e-05 | 0.0002383201 | 0.0005172608 | -4.336976e-05 | 6.558323e-06 | 1.787707e-05 | -0.0001540147 | 0.0004828283 | 0.0001756469 | 0.0002445641 | 3.256274e-06 | -8.639872e-07
Na2O | -41.97308 | 0.4198102 | 0.4241445 | 0.4205548 | 0.4197016 | 0.4176118 | 0.4207668 | 0.4160141 | 0.4178225 | 0.4306535 | 0.4195174 | 0.4171857 | 0.418668 | 0.4257962 | 0.4189169 | 0.4209111 | 0.4236739 | 0.424715 | -0.0003348937 | 0.0001162792 | -0.000125113 | 0.0001775943 | 0.0001392346 | -3.970979e-05 | 2.462957e-06 | 3.03349e-05 | -0.0001473053 | 0.0005552562 | 0.0003118082 | 0.000119624 | -2.024783e-05 | 6.4022e-06
CaO | -42.1983 | 0.4222166 | 0.4205548 | 0.4242169 | 0.4223401 | 0.4198403 | 0.4229193 | 0.4189793 | 0.4158978 | 0.4337449 | 0.4219734 | 0.4196977 | 0.4206742 | 0.4290678 | 0.4222418 | 0.4240144 | 0.430574 | 0.4284165 | 5.530934e-05 | 0.0001353172 | -6.038985e-05 | 0.0002441398 | 0.0005758491 | -9.944549e-05 | -2.826083e-05 | 1.282562e-05 | -0.0001887828 | 0.0004634241 | 0.0001907445 | 0.0003074975 | 7.2474e-05 | -8.101413e-07
B2O3 | -42.12895 | 0.4214631 | 0.4197016 | 0.4223401 | 0.4232511 | 0.4198982 | 0.4222774 | 0.4182442 | 0.416285 | 0.433551 | 0.4211613 | 0.4191003 | 0.4206204 | 0.4279151 | 0.4215332 | 0.4241776 | 0.4298584 | 0.4269908 | 9.223597e-05 | 0.0001962111 | -9.963672e-05 | 0.0001980579 | 0.0005293874 | -5.077747e-05 | -2.168464e-05 | -6.9742e-05 | -0.0002782696 | 0.0004334406 | 0.000224697 | 0.0002621866 | 3.004066e-05 | -1.720266e-06
MgO | -41.91318 | 0.4193331 | 0.4176118 | 0.4198403 | 0.4198982 | 0.4194671 | 0.4203842 | 0.4168189 | 0.4137461 | 0.4314545 | 0.4188494 | 0.4167503 | 0.4185879 | 0.4256431 | 0.4192777 | 0.4212226 | 0.4263246 | 0.4256729 | 7.425383e-05 | 0.0002183143 | -7.684004e-05 | 9.346672e-05 | 0.0005406738 | -3.972959e-05 | -9.677403e-05 | -7.680931e-06 | -0.0002751098 | 0.0003304895 | 0.000171747 | 0.000287282 | 1.098101e-05 | -1.220694e-06
ZnO | -42.23549 | 0.4226074 | 0.4207668 | 0.4229193 | 0.4222774 | 0.4203842 | 0.4253934 | 0.4199592 | 0.4176391 | 0.4354834 | 0.422268 | 0.420169 | 0.421933 | 0.4288911 | 0.4222002 | 0.4246056 | 0.4286123 | 0.4287431 | 6.838416e-05 | 0.0002075991 | -5.585592e-05 | 0.0002030267 | 0.0004825147 | -4.028138e-05 | 2.076319e-05 | 2.420212e-05 | -0.0001806734 | 0.0004266641 | 0.0001658109 | 0.00023878 | -1.736506e-05 | -1.097642e-06
Al2O3 | -41.85806 | 0.4188267 | 0.4160141 | 0.4189793 | 0.4182442 | 0.4168189 | 0.4199592 | 0.4194083 | 0.4130319 | 0.4306504 | 0.4186206 | 0.416675 | 0.417595 | 0.425383 | 0.4187397 | 0.4200213 | 0.4228092 | 0.426065 | 0.0001334801 | 0.0002256239 | -5.843051e-05 | 0.0002085236 | 0.0006053503 | -4.240618e-05 | 4.587289e-06 | 3.578406e-05 | -0.0001545156 | 0.0003647283 | -6.092493e-05 | 0.0002866046 | 4.714055e-05 | -2.104567e-06
K2O | -41.64023 | 0.4165647 | 0.4178225 | 0.4158978 | 0.416285 | 0.4137461 | 0.4176391 | 0.4130319 | 0.4182651 | 0.4279606 | 0.4163194 | 0.4141795 | 0.4157913 | 0.4217371 | 0.4154084 | 0.4189532 | 0.4142819 | 0.420802 | -0.0001410259 | 0.0002172336 | -4.621577e-05 | 0.0002384583 | 3.977913e-05 | 4.452367e-06 | 5.118981e-05 | -2.882665e-06 | -0.0001631205 | 0.0005745879 | 0.0002951372 | -0.000177705 | -5.418739e-05 | 2.736386e-06
SrO | -43.34112 | 0.4337068 | 0.4306535 | 0.4337449 | 0.433551 | 0.4314545 | 0.4354834 | 0.4306504 | 0.4279606 | 0.4950175 | 0.4335622 | 0.4313198 | 0.431368 | 0.4413289 | 0.4335031 | 0.4373049 | 0.444601 | 0.4420626 | 0.0001773375 | 0.000205094 | -5.218041e-05 | 0.0001905837 | 0.000517768 | -2.337381e-05 | 9.217896e-05 | 1.338866e-05 | -0.0001272581 | 0.000173357 | 0.0001343426 | 0.0002617508 | 0.0001275856 | -3.547837e-06
TiO2 | -42.12764 | 0.4215713 | 0.4195174 | 0.4219734 | 0.4211613 | 0.4188494 | 0.422268 | 0.4186206 | 0.4163194 | 0.4335622 | 0.4227204 | 0.4190354 | 0.4204686 | 0.4277122 | 0.4210768 | 0.4236699 | 0.4276038 | 0.427694 | 6.253045e-05 | 0.0001896651 | -4.159408e-05 | 0.0002549475 | 0.000511647 | -4.496959e-05 | 1.444328e-05 | 1.771437e-05 | -0.0001532042 | 0.0004916583 | 0.0001687271 | 0.0002375007 | 7.267404e-06 | -8.628455e-07
ZrO2 | -41.90808 | 0.4193533 | 0.4171857 | 0.4196977 | 0.4191003 | 0.4167503 | 0.420169 | 0.416675 | 0.4141795 | 0.4313198 | 0.4190354 | 0.4174499 | 0.4180113 | 0.4255868 | 0.4189469 | 0.4212907 | 0.4254546 | 0.425697 | 7.87803e-05 | 0.0001982022 | -4.81917e-05 | 0.000249138 | 0.0005350319 | -4.147048e-05 | 1.383489e-05 | 1.603935e-05 | -0.0001537977 | 0.000482374 | 0.0001581708 | 0.0002416759 | 3.541725e-05 | -1.187168e-06
BaO | -42.05174 | 0.4207859 | 0.418668 | 0.4206742 | 0.4206204 | 0.4185879 | 0.421933 | 0.417595 | 0.4157913 | 0.431368 | 0.4204686 | 0.4180113 | 0.4250152 | 0.4276006 | 0.4201515 | 0.4225024 | 0.4273324 | 0.4257704 | 7.268073e-05 | 0.000227255 | -4.710706e-05 | 0.000225147 | 0.0004507868 | -2.082145e-05 | 3.291975e-06 | 1.402017e-05 | -0.0002552299 | 0.0005173914 | 0.0001725886 | 0.0002455872 | -0.0004574394 | -1.020078e-06
Li2O | -42.78187 | 0.4280809 | 0.4257962 | 0.4290678 | 0.4279151 | 0.4256431 | 0.4288911 | 0.425383 | 0.4217371 | 0.4413289 | 0.4277122 | 0.4255868 | 0.4276006 | 0.4373278 | 0.4279317 | 0.4292306 | 0.4366614 | 0.4346948 | 0.0001003105 | 0.000169943 | -5.26731e-05 | 0.0002462498 | 0.0005800951 | -5.092563e-05 | -2.766939e-05 | 2.212862e-05 | -0.0001834257 | 0.0005420953 | 6.453017e-05 | 0.0003113957 | -1.827149e-05 | -1.722779e-06
PbO | -42.10741 | 0.4213218 | 0.4189169 | 0.4222418 | 0.4215332 | 0.4192777 | 0.4222002 | 0.4187397 | 0.4154084 | 0.4335031 | 0.4210768 | 0.4189469 | 0.4201515 | 0.4279317 | 0.4224495 | 0.4232727 | 0.429181 | 0.4279649 | 9.672132e-05 | 0.0001961819 | -5.258689e-05 | 0.0002286492 | 0.0005868016 | -6.047736e-05 | -2.050915e-05 | 1.797493e-06 | -0.0002021299 | 0.000442376 | 0.0001481948 | 0.0002723094 | 4.726165e-05 | -1.452886e-06
F | -42.34571 | 0.4237744 | 0.4209111 | 0.4240144 | 0.4241776 | 0.4212226 | 0.4246056 | 0.4200213 | 0.4189532 | 0.4373049 | 0.4236699 | 0.4212907 | 0.4225024 | 0.4292306 | 0.4232727 | 0.4385112 | 0.4303471 | 0.4305674 | 0.0001227119 | 0.0002070524 | -4.764564e-05 | 0.0002407158 | 0.0005034698 | -3.282597e-05 | 9.152485e-06 | -5.795809e-05 | -0.0001114576 | 0.0004840994 | 0.0001965668 | 0.0001944042 | 2.724218e-05 | -2.051204e-06
Fe2O3 | -42.75923 | 0.4278573 | 0.4236739 | 0.430574 | 0.4298584 | 0.4263246 | 0.4286123 | 0.4228092 | 0.4142819 | 0.444601 | 0.4276038 | 0.4254546 | 0.4273324 | 0.4366614 | 0.429181 | 0.4303471 | 0.4621376 | 0.4367955 | 0.0002737933 | 0.0001085246 | -0.0001281049 | 0.0002034125 | 0.001099202 | -0.0001195329 | -6.972648e-05 | -3.21278e-05 | -0.0001992671 | 0.0002557053 | 0.0002400514 | 0.0007111726 | 6.755446e-05 | -5.341201e-06
P2O5 | -42.77306 | 0.4280884 | 0.424715 | 0.4284165 | 0.4269908 | 0.4256729 | 0.4287431 | 0.426065 | 0.420802 | 0.4420626 | 0.427694 | 0.425697 | 0.4257704 | 0.4346948 | 0.4279649 | 0.4305674 | 0.4367955 | 0.4482287 | 0.0001497201 | 0.0001980115 | -2.347078e-05 | 0.0002363222 | 0.0006783513 | -4.153343e-05 | -2.806665e-05 | 4.710637e-05 | -8.005323e-05 | 0.0005018422 | 2.906292e-05 | 0.0003131464 | 0.000128039 | -2.530087e-06
Na2O*Na2O | -0.005431278 | 6.264304e-05 | -0.0003348937 | 5.530934e-05 | 9.223597e-05 | 7.425383e-05 | 6.838416e-05 | 0.0001334801 | -0.0001410259 | 0.0001773375 | 6.253045e-05 | 7.87803e-05 | 7.268073e-05 | 0.0001003105 | 9.672132e-05 | 0.0001227119 | 0.0002737933 | 0.0001497201 | 3.284394e-05 | 1.687711e-06 | 9.473453e-07 | -8.968148e-07 | 2.284913e-05 | -3.70774e-07 | 1.292861e-06 | -1.565593e-06 | 4.22089e-07 | -9.403873e-06 | -8.561649e-06 | 9.190652e-06 | 1.399491e-06 | -7.003243e-07
Na2O*CaO | -0.01940532 | 0.0001967314 | 0.0001162792 | 0.0001353172 | 0.0001962111 | 0.0002183143 | 0.0002075991 | 0.0002256239 | 0.0002172336 | 0.000205094 | 0.0001896651 | 0.0001982022 | 0.000227255 | 0.000169943 | 0.0001961819 | 0.0002070524 | 0.0001085246 | 0.0001980115 | 1.687711e-06 | 6.750223e-06 | 2.641069e-06 | 1.063648e-07 | 1.59703e-06 | 1.795266e-06 | -7.403781e-07 | -9.256155e-07 | -2.906311e-06 | -3.373054e-07 | -1.745424e-06 | -1.773376e-06 | -1.679825e-06 | 1.294451e-08
Na2O*B2O3 | 0.004996135 | -4.392631e-05 | -0.000125113 | -6.038985e-05 | -9.963672e-05 | -7.684004e-05 | -5.585592e-05 | -5.843051e-05 | -4.621577e-05 | -5.218041e-05 | -4.159408e-05 | -4.81917e-05 | -4.710706e-05 | -5.26731e-05 | -5.258689e-05 | -4.764564e-05 | -0.0001281049 | -2.347078e-05 | 9.473453e-07 | 2.641069e-06 | 6.996417e-06 | 4.108196e-06 | 1.756949e-06 | 1.8821e-07 | -4.698528e-07 | 5.173135e-07 | 6.138771e-07 | 3.745238e-06 | -1.313251e-06 | -1.996515e-06 | 2.818266e-08 | 1.568341e-08
Na2O*MgO | -0.02326323 | 0.0002383201 | 0.0001775943 | 0.0002441398 | 0.0001980579 | 9.346672e-05 | 0.0002030267 | 0.0002085236 | 0.0002384583 | 0.0001905837 | 0.0002549475 | 0.000249138 | 0.000225147 | 0.0002462498 | 0.0002286492 | 0.0002407158 | 0.0002034125 | 0.0002363222 | -8.968148e-07 | 1.063648e-07 | 4.108196e-06 | 1.376826e-05 | 2.856484e-06 | -4.542643e-07 | 1.47311e-06 | 5.992322e-07 | 1.955265e-06 | 1.426565e-05 | -1.155254e-06 | -2.229744e-06 | 5.244827e-07 | 6.1785e-08
Na2O*K2O | -0.05066781 | 0.0005172608 | 0.0001392346 | 0.0005758491 | 0.0005293874 | 0.0005406738 | 0.0004825147 | 0.0006053503 | 3.977913e-05 | 0.000517768 | 0.000511647 | 0.0005350319 | 0.0004507868 | 0.0005800951 | 0.0005868016 | 0.0005034698 | 0.001099202 | 0.0006783513 | 2.284913e-05 | 1.59703e-06 | 1.756949e-06 | 2.856484e-06 | 4.961877e-05 | -3.15961e-06 | -3.047688e-06 | 3.648861e-07 | -3.976445e-06 | -8.171998e-06 | -1.162977e-05 | 2.503467e-05 | 9.784798e-06 | -3.8648e-07
CaO*CaO | 0.004422068 | -4.336976e-05 | -3.970979e-05 | -9.944549e-05 | -5.077747e-05 | -3.972959e-05 | -4.028138e-05 | -4.240618e-05 | 4.452367e-06 | -2.337381e-05 | -4.496959e-05 | -4.147048e-05 | -2.082145e-05 | -5.092563e-05 | -6.047736e-05 | -3.282597e-05 | -0.0001195329 | -4.153343e-05 | -3.70774e-07 | 1.795266e-06 | 1.8821e-07 | -4.542643e-07 | -3.15961e-06 | 2.380771e-06 | 1.953757e-07 | -1.366367e-07 | 5.591605e-07 | 2.251673e-06 | -5.736418e-07 | -2.624049e-06 | -2.734415e-06 | 5.231057e-09
CaO*MgO | -0.0004264017 | 6.558323e-06 | 2.462957e-06 | -2.826083e-05 | -2.168464e-05 | -9.677403e-05 | 2.076319e-05 | 4.587289e-06 | 5.118981e-05 | 9.217896e-05 | 1.444328e-05 | 1.383489e-05 | 3.291975e-06 | -2.766939e-05 | -2.050915e-05 | 9.152485e-06 | -6.972648e-05 | -2.806665e-05 | 1.292861e-06 | -7.403781e-07 | -4.698528e-07 | 1.47311e-06 | -3.047688e-06 | 1.953757e-07 | 1.412284e-05 | 8.248816e-07 | 6.852088e-06 | -1.020912e-05 | 3.163637e-06 | -2.626993e-06 | -1.572178e-06 | -4.070248e-08
B2O3*B2O3 | -0.001536518 | 1.787707e-05 | 3.03349e-05 | 1.282562e-05 | -6.9742e-05 | -7.680931e-06 | 2.420212e-05 | 3.578406e-05 | -2.882665e-06 | 1.338866e-05 | 1.771437e-05 | 1.603935e-05 | 1.402017e-05 | 2.212862e-05 | 1.797493e-06 | -5.795809e-05 | -3.21278e-05 | 4.710637e-05 | -1.565593e-06 | -9.256155e-07 | 5.173135e-07 | 5.992322e-07 | 3.648861e-07 | -1.366367e-07 | 8.248816e-07 | 5.074931e-06 | 4.092427e-06 | 1.150387e-06 | -2.053441e-06 | 1.144611e-06 | -1.060472e-06 | 3.48111e-08
B2O3*MgO | 0.01613315 | -0.0001540147 | -0.0001473053 | -0.0001887828 | -0.0002782696 | -0.0002751098 | -0.0001806734 | -0.0001545156 | -0.0001631205 | -0.0001272581 | -0.0001532042 | -0.0001537977 | -0.0002552299 | -0.0001834257 | -0.0002021299 | -0.0001114576 | -0.0001992671 | -8.005323e-05 | 4.22089e-07 | -2.906311e-06 | 6.138771e-07 | 1.955265e-06 | -3.976445e-06 | 5.591605e-07 | 6.852088e-06 | 4.092427e-06 | 3.169414e-05 | -1.345665e-06 | -1.082164e-06 | -2.302136e-07 | 4.477286e-06 | -3.619388e-08
MgO*Al2O3 | -0.04790783 | 0.0004828283 | 0.0005552562 | 0.0004634241 | 0.0004334406 | 0.0003304895 | 0.0004266641 | 0.0003647283 | 0.0005745879 | 0.000173357 | 0.0004916583 | 0.000482374 | 0.0005173914 | 0.0005420953 | 0.000442376 | 0.0004840994 | 0.0002557053 | 0.0005018422 | -9.403873e-06 | -3.373054e-07 | 3.745238e-06 | 1.426565e-05 | -8.171998e-06 | 2.251673e-06 | -1.020912e-05 | 1.150387e-06 | -1.345665e-06 | 5.662781e-05 | -2.433046e-06 | -6.416015e-06 | -4.967266e-06 | 2.044708e-07
Al2O3*Al2O3 | -0.01782653 | 0.0001756469 | 0.0003118082 | 0.0001907445 | 0.000224697 | 0.000171747 | 0.0001658109 | -6.092493e-05 | 0.0002951372 | 0.0001343426 | 0.0001687271 | 0.0001581708 | 0.0001725886 | 6.453017e-05 | 0.0001481948 | 0.0001965668 | 0.0002400514 | 2.906292e-05 | -8.561649e-06 | -1.745424e-06 | -1.313251e-06 | -1.155254e-06 | -1.162977e-05 | -5.736418e-07 | 3.163637e-06 | -2.053441e-06 | -1.082164e-06 | -2.433046e-06 | 2.357264e-05 | -6.096646e-06 | -1.741564e-06 | 1.43167e-07
K2O*K2O | -0.02413291 | 0.0002445641 | 0.000119624 | 0.0003074975 | 0.0002621866 | 0.000287282 | 0.00023878 | 0.0002866046 | -0.000177705 | 0.0002617508 | 0.0002375007 | 0.0002416759 | 0.0002455872 | 0.0003113957 | 0.0002723094 | 0.0001944042 | 0.0007111726 | 0.0003131464 | 9.190652e-06 | -1.773376e-06 | -1.996515e-06 | -2.229744e-06 | 2.503467e-05 | -2.624049e-06 | -2.626993e-06 | 1.144611e-06 | -2.302136e-07 | -6.416015e-06 | -6.096646e-06 | 3.057177e-05 | 1.634784e-06 | -1.736553e-07
BaO*BaO | -0.0004445681 | 3.256274e-06 | -2.024783e-05 | 7.2474e-05 | 3.004066e-05 | 1.098101e-05 | -1.736506e-05 | 4.714055e-05 | -5.418739e-05 | 0.0001275856 | 7.267404e-06 | 3.541725e-05 | -0.0004574394 | -1.827149e-05 | 4.726165e-05 | 2.724218e-05 | 6.755446e-05 | 0.000128039 | 1.399491e-06 | -1.679825e-06 | 2.818266e-08 | 5.244827e-07 | 9.784798e-06 | -2.734415e-06 | -1.572178e-06 | -1.060472e-06 | 4.477286e-06 | -4.967266e-06 | -1.741564e-06 | 1.634784e-06 | 4.974195e-05 | -1.96921e-08
Na2O^3 | 7.457893e-05 | -8.639872e-07 | 6.4022e-06 | -8.101413e-07 | -1.720266e-06 | -1.220694e-06 | -1.097642e-06 | -2.104567e-06 | 2.736386e-06 | -3.547837e-06 | -8.628455e-07 | -1.187168e-06 | -1.020078e-06 | -1.722779e-06 | -1.452886e-06 | -2.051204e-06 | -5.341201e-06 | -2.530087e-06 | -7.003243e-07 | 1.294451e-08 | 1.568341e-08 | 6.1785e-08 | -3.8648e-07 | 5.231057e-09 | -4.070248e-08 | 3.48111e-08 | -3.619388e-08 | 2.044708e-07 | 1.43167e-07 | -1.736553e-07 | -1.96921e-08 | 1.632338e-08
Correlation matrix |  |  |  | Correlation limit for better viewing: | 0.5
| SiO2 | Na2O | CaO | B2O3 | MgO | ZnO | Al2O3 | K2O | SrO | TiO2 | ZrO2 | BaO | Li2O | PbO | F | Fe2O3 | P2O5 | Na2O*Na2O | Na2O*CaO | Na2O*B2O3 | Na2O*MgO | Na2O*K2O | CaO*CaO | CaO*MgO | B2O3*B2O3 | B2O3*MgO | MgO*Al2O3 | Al2O3*Al2O3 | K2O*K2O | BaO*BaO | Na2O^3
SiO2 | 1
Na2O | -0.1674927 | 1
CaO | -0.561673 | 0.008760157 | 1
B2O3 | 0.215245 | -0.2602615 | -0.5328836 | 1
MgO | -0.4193921 | 0.06396178 | 0.2394884 | -0.3588966 | 1
ZnO | -0.02323453 | -0.09019722 | -0.1572545 | 0.1137924 | 0.01122803 | 1
Al2O3 | -0.2398368 | -0.5477665 | 0.1818926 | -0.08045354 | 0.06005924 | 0.01835155 | 1
K2O | 0.03885838 | -0.4377823 | -0.01740877 | -0.07592659 | -0.1081416 | -0.0303694 | -0.03522899 | 1
SrO | -0.0438055 | -0.07869661 | -0.0044542 | -0.0354342 | 0.03609233 | -0.03415792 | 0.1687357 | -0.003721916 | 1
TiO2 | -0.2487719 | 0.03112987 | 0.0114743 | -0.0430009 | -0.01007963 | 0.02432845 | -0.02629684 | 0.02480215 | -0.01257638 | 1
ZrO2 | -0.1365153 | 0.03278717 | -0.04079443 | -0.05235901 | -0.02398193 | -0.03624975 | -0.1400812 | -0.1347692 | -0.01384677 | 0.08641533 | 1
BaO | -0.03072638 | -0.0586442 | -0.105081 | -0.03456378 | -0.1362862 | -0.0477761 | -0.05921996 | 0.105257 | 0.07825034 | 0.002343236 | 0.08410475 | 1
Li2O | -0.035167 | -0.2154278 | -0.2536251 | -0.0006104658 | -0.06164165 | 0.08417295 | 0.5397318 | -0.1118373 | 0.04439353 | 0.08173932 | -0.02004898 | -0.0788674 | 1
PbO | 0.06284128 | -0.0449331 | -0.1311115 | -0.07550623 | -0.09338589 | -0.03197298 | -0.09347097 | 0.1766444 | -0.0155118 | -0.02251179 | -0.03639904 | 0.01891591 | -0.03121633 | 1
F | -0.07344274 | -0.06914609 | -0.1769918 | 0.2131049 | -0.09232507 | -0.02449441 | 0.2142866 | -0.09900474 | -0.02596263 | -0.03256857 | -0.04248159 | -0.04056598 | 0.2938052 | -0.02254901 | 1
Fe2O3 | -0.1017829 | -0.3427011 | 0.2585138 | -0.2960707 | 0.2347567 | -0.1044578 | 0.3206887 | 0.4435603 | -0.05511499 | -0.05663395 | -0.1305594 | -0.1451462 | -0.1154904 | -0.04827274 | -0.08024011 | 1
P2O5 | -0.07225775 | -0.1352411 | -0.05632489 | 0.03083832 | -0.0939621 | 0.03124875 | 0.1210157 | 0.1628484 | -0.01685572 | 0.05585524 | -0.03064582 | 0.05214063 | 0.1805447 | -0.01780299 | 0.006676042 | -0.05540707 | 1
Na2O*Na2O | -0.2064306 | 0.9170483 | 0.02016401 | -0.2718523 | 0.07157262 | -0.09429421 | -0.4196616 | -0.3538751 | -0.07408019 | 0.0198486 | 0.002871246 | -0.08789758 | -0.1752987 | -0.04351135 | -0.08056689 | -0.2248141 | -0.1082799 | 1
Na2O*CaO | -0.2731396 | 0.7247538 | 0.4267711 | -0.4562717 | 0.1581 | -0.1687056 | -0.4100668 | -0.336003 | -0.06658654 | 0.07755229 | 0.03305571 | -0.1532086 | -0.1970213 | -0.09642348 | -0.1186605 | -0.1487696 | -0.1075996 | 0.5589818 | 1
Na2O*B2O3 | -0.04911639 | 0.1468484 | -0.3919221 | 0.6804692 | -0.2861491 | 0.04643376 | -0.08476217 | -0.150827 | -0.05063137 | -0.03369674 | -0.02467099 | -0.03598288 | -0.03705206 | -0.05723872 | 0.1963443 | -0.2201978 | -0.04139999 | 0.1461054 | -0.2540462 | 1
Na2O*MgO | -0.2756823 | 0.5518198 | 0.110262 | -0.3329226 | 0.6549763 | 0.02900788 | -0.288638 | -0.3113362 | -0.05543141 | -0.0356071 | -0.06243748 | -0.1091585 | -0.1247302 | -0.06924764 | -0.07972871 | -0.1081491 | -0.08632612 | 0.454977 | 0.5070367 | -0.2174494 | 1
Na2O*K2O | -0.05135837 | 0.1816646 | -0.05817552 | -0.06547206 | -0.1727461 | 0.08155509 | -0.2814157 | 0.3806494 | 0.07521722 | 0.08645925 | -0.0925412 | 0.1634256 | -0.06178784 | 0.04555729 | -0.05072905 | -0.1983888 | 0.03854432 | 0.04181663 | 0.1191488 | 0.01763166 | -0.05998777 | 1
CaO*CaO | -0.5026904 | -0.1361941 | 0.9016781 | -0.3538408 | 0.09255495 | -0.1153799 | 0.3330866 | -0.05200351 | -0.02655521 | -0.01164872 | -0.08200061 | -0.07212323 | -0.1577065 | -0.07229385 | -0.1070755 | 0.2268279 | -0.047108 | -0.08638934 | 0.1658984 | -0.2460512 | -0.02781777 | -0.1130388 | 1
CaO*MgO | -0.4713022 | -0.0120978 | 0.4956467 | -0.3688175 | 0.8079628 | -0.08880666 | 0.1267173 | -0.07510146 | 0.01058645 | -0.03626191 | -0.07756104 | -0.1530411 | -0.1513163 | -0.07549551 | -0.1060686 | 0.3342475 | -0.08923952 | 0.008593815 | 0.2112241 | -0.2683461 | 0.3720227 | -0.1713964 | 0.3537078 | 1
B2O3*B2O3 | 0.1240951 | -0.2310546 | -0.4366462 | 0.9400857 | -0.3063099 | 0.04094107 | -0.07617611 | -0.06786142 | -0.05596846 | -0.04156318 | -0.06767279 | -0.04736569 | -0.01878172 | -0.05962861 | 0.2932256 | -0.2314834 | 0.001201336 | -0.2388098 | -0.3701465 | 0.6312437 | -0.2778926 | -0.09626893 | -0.271919 | -0.3060496 | 1
B2O3*MgO | -0.2178501 | -0.1543957 | -0.1203009 | 0.3785334 | 0.1958717 | 0.168372 | -0.00449275 | 0.01946843 | 0.06306223 | 0.03625041 | -0.0218576 | 0.1144878 | 0.008755407 | -0.0317866 | -0.04737813 | -0.1428655 | -0.02952164 | -0.1701124 | -0.1382934 | 0.1961735 | 0.03307965 | 0.1193289 | -0.1265314 | 0.03281414 | 0.2931752 | 1
MgO*Al2O3 | -0.3421645 | -0.3635924 | 0.24474 | -0.234065 | 0.5541238 | 0.02708524 | 0.6132921 | 0.02451267 | 0.2119937 | -0.01824242 | -0.1007481 | -0.103462 | 0.1958873 | -0.05560415 | 0.02894581 | 0.427991 | -0.004909376 | -0.2479083 | -0.1856149 | -0.2131024 | -0.06570172 | -0.2094141 | 0.1991933 | 0.6543119 | -0.2155317 | 0.1122451 | 1
Al2O3*Al2O3 | -0.2529103 | -0.4291603 | 0.1378085 | -0.1481359 | 0.03091861 | 0.04505671 | 0.9385592 | -0.1025146 | 0.1728203 | 0.02201398 | -0.08195279 | -0.02112449 | 0.6684047 | -0.04966603 | 0.2242736 | 0.1599143 | 0.1820704 | -0.3085561 | -0.3162183 | -0.1236558 | -0.2270488 | -0.2102424 | 0.2845774 | 0.04755512 | -0.1329278 | -0.02365218 | 0.5373367 | 1
K2O*K2O | 0.01549462 | -0.3835175 | 0.008920082 | -0.1341944 | -0.1000355 | -0.0477704 | -0.01227402 | 0.9312774 | -0.008365103 | 0.02834392 | -0.1067718 | 0.09333156 | -0.09277638 | 0.2116084 | -0.07771169 | 0.3800328 | 0.1726339 | -0.2888754 | -0.2876547 | -0.152248 | -0.2503095 | 0.2242262 | -0.009725635 | -0.06223548 | -0.1259998 | -0.05060541 | 0.02221082 | -0.05642664 | 1
BaO*BaO | 0.0146418 | -0.0360163 | -0.09878583 | -0.07964629 | -0.09892451 | -0.04477116 | -0.05256813 | 0.09233308 | 0.01664666 | -0.01227523 | 0.004843116 | 0.8997737 | -0.04585487 | 0.008359723 | -0.03327925 | -0.0751175 | -0.003189495 | -0.04504099 | -0.1234257 | -0.0642553 | -0.06891797 | 0.05958427 | -0.04667352 | -0.09968134 | -0.06763777 | -0.0006745689 | -0.0703939 | -0.01344782 | 0.1066125 | 1
Na2O^3 | -0.1821977 | 0.7267826 | -0.03100978 | -0.1768261 | 0.02438059 | -0.06393886 | -0.2838409 | -0.2524647 | -0.05387421 | 0.008973039 | -0.00740793 | -0.08293274 | -0.1177305 | -0.03451298 | -0.06416801 | -0.1423809 | -0.06983143 | 0.9317515 | 0.3086483 | 0.1815022 | 0.2750755 | -0.03389911 | -0.07390063 | -0.0157991 | -0.1632608 | -0.1271148 | -0.1590635 | -0.1969422 | -0.1952732 | -0.04183246 | 1