## 1000^C (hidden)
X'*X | [7 empty] | (X'*X)-1 | [8 empty] | Sx,y |  |  |  | xo | xo' | [6 empty] | Sx,y*(xo'*(X'*X)-1*xo)^0.5
| 1 | 2 | 3 | 4 | 5 | 6 | 7 |  | 1 | 2 | 3 | 4 | 5 | 6 | 7 |  | 1000^C | 1200^C | 1400^C |  |  | Int | B | Al | K | Ca | Pb | Pb^2 | 1000^C | 1200^C | 1400^C
1 | 136 | 283.7594 | 364.1685 | 2304.927 | 103131.8332 | 342.7897 | 284.1788 | 1 | 0.03907 | -0.00090607 | -0.0017493 | -0.0016277 | 1.806e-05 | -0.0037085 | -0.00091094 |  | 0.0538 | 0.0383 | 0.0204 | Int | 1 | 1 | 0 | 1 | 0.5 | 11 | 0 | 0 | st. error
2 | 283.7594 | 2675.389 | 790.5315 | 442.0886 | 22334.3132 | 1876.6187 | 4.1134 | 2 | -0.00090607 | 0.00071653 | -3.151e-05 | 3.5363e-05 | -3.939e-07 | -0.00034207 | 2.7271e-05 |  |  |  |  | B | 0 | [7 empty] | 0.010018 | 0.010832 | 0.017936
3 | 364.1685 | 790.5315 | 7410.9643 | 442.0886 | 22334.3132 | 36.9008 | 103.7488 | 3 | -0.0017493 | -3.151e-05 | 0.00022084 | 7.793e-05 | -9.2077e-07 | 0.00020892 | 3.5701e-05 |  |  |  |  | Al | 1
4 | 2304.927 | 442.0886 | 442.0886 | 103131.8332 | 4794206.8501 | 442.0886 | 6534.1093 | 4 | -0.0016277 | 3.5363e-05 | 7.793e-05 | 0.00066057 | -1.2967e-05 | 0.00016204 | -0.00020365 |  | b |  |  | K | 0.5 | [7 empty] | Predictions
5 | 103131.8332 | 22334.3132 | 22334.3132 | 4794206.8501 | 228223295.6412 | 22334.3132 | 225308.9259 | 5 | 1.806e-05 | -3.939e-07 | -9.2077e-07 | -1.2967e-05 | 2.6464e-07 | -1.8858e-06 | 4.3341e-06 | Intercept | 2.2788 | 2.2353 | 2.2099 | Ca | 11 | [7 empty] | 2.4081 | 2.3525 | 2.3133
6 | 342.7897 | 1876.6187 | 36.9008 | 442.0886 | 22334.3132 | 3042.1636 | 32.5836 | 6 | -0.0037085 | -0.00034207 | 0.00020892 | 0.00016204 | -1.8858e-06 | 0.00094451 | 7.9458e-05 | B | -0.0019868 | -0.0040918 | -0.0042375 | Pb | 0
7 | 284.1788 | 4.1134 | 103.7488 | 6534.1093 | 225308.9259 | 32.5836 | 4643.6609 | 7 | -0.00091094 | 2.7271e-05 | 3.5701e-05 | -0.00020365 | 4.3341e-06 | 7.9458e-05 | 0.00034598 | Al | -0.0033438 | 0.001565 | 0.0020702 | Pb^2 | 0 | [7 empty] | ta,n,p
[16 empty] | Li | 0 | -0.0025437 | -0.0016309 | [9 empty] | 1.9785 | 1.9718 | 1.9694
[16 empty] | Li^2 | 0 | 0 | -3.5225e-05
[16 empty] | Na | 0 | 0 | -0.00049168
[16 empty] | K | -0.0076033 | -0.0016322 | -0.0019356
[16 empty] | Mg | 0 | 0.0067839 | 0.0078084
[16 empty] | Ca | 0.012406 | 0.01028 | 0.0097138
[16 empty] | Ca^2 | 0 | 0 | -3.4963e-05
[16 empty] | Pb | 0.058817 | 0.057844 | 0
[16 empty] | Pb^2 | 0.00013604 | 0.00013867 | 0
[16 empty] | Na*Al | 0 | 0 | 0.00016692

## 1200^C (hidden)
X'*X | [9 empty] | (X'*X)-1 | [10 empty] | Sx,y |  |  |  | xo | xo' | [8 empty] | Sx,y*(xo'*(X'*X)-1*xo)^0.5
| 1 | 2 | 3 | 4 | 5 | 6 | 7 | 8 | 9 |  | 1 | 2 | 3 | 4 | 5 | 6 | 7 | 8 | 9 |  | 1000^C | 1200^C | 1400^C |  |  | Int | B | Al | Li | K | Mg | Ca | Pb | Pb^2 | 1000^C | 1200^C | 1400^C
1 | 211 | 327.1995 | 288.3722 | 509.417 | 663.1269 | 778.3966 | 126.0966 | 2006.4677 | 92052.9745 | 1 | 0.016613 | -0.00078851 | -0.00061016 | -0.0010789 | -0.00056653 | -0.00045114 | -0.00098161 | -0.00075587 | 9.1837e-06 |  | 0.0538 | 0.0383 | 0.0204 | Int | 1 | 1 | 0 | 1 | 0 | 0.5 | 0.5 | 11 | 0 | 0 | st. error
2 | 327.1995 | 3174.5273 | 859.0813 | 2045.0553 | 2.6726 | 0 | 72.9886 | 442.0886 | 22334.3132 | 2 | -0.00078851 | 0.00046413 | -2.087e-05 | -0.00010111 | 2.8847e-05 | 2.1481e-05 | 5.1009e-05 | 3.8042e-05 | -5.0594e-07 |  |  |  |  | B | 0 | [9 empty] | 0.010018 | 0.010832 | 0.017936
3 | 288.3722 | 859.0813 | 4961.5986 | 782.4318 | 104.1944 | 0 | 54.8658 | 442.0886 | 22334.3132 | 3 | -0.00061016 | -2.087e-05 | 0.00023453 | 2.8168e-05 | 1.9672e-05 | 1.6629e-05 | 3.2978e-05 | 2.9864e-05 | -3.9626e-07 |  |  |  |  | Al | 1
4 | 509.417 | 2045.0553 | 782.4318 | 5478.2815 | 190.8276 | 0 | 229.9216 | 442.0886 | 22334.3132 | 4 | -0.0010789 | -0.00010111 | 2.8168e-05 | 0.00031237 | 3.4424e-05 | 2.9331e-05 | 3.5811e-05 | 5.0387e-05 | -6.2793e-07 |  | b |  |  | Li | 0 | [9 empty] | Predictions
5 | 663.1269 | 2.6726 | 104.1944 | 190.8276 | 16899.0221 | 250 | 178.5318 | 2086.0328 | 75509.421 | 5 | -0.00056653 | 2.8847e-05 | 1.9672e-05 | 3.4424e-05 | 7.9239e-05 | 1.4984e-05 | 2.6943e-05 | 8.0711e-06 | 3.357e-08 | Intercept | 2.2788 | 2.2353 | 2.2099 | K | 0.5 | [9 empty] | 2.4081 | 2.3525 | 2.3133
6 | 778.3966 | 0 | 0 | 0 | 250 | 26664.7495 | 0 | 2253.5886 | 102668.5632 | 6 | -0.00045114 | 2.1481e-05 | 1.6629e-05 | 2.9331e-05 | 1.4984e-05 | 4.984e-05 | 2.692e-05 | 1.8011e-05 | -2.1551e-07 | B | -0.0019868 | -0.0040918 | -0.0042375 | Mg | 0.5
7 | 126.0966 | 72.9886 | 54.8658 | 229.9216 | 178.5318 | 0 | 1554.1843 | 442.0886 | 22334.3132 | 7 | -0.00098161 | 5.1009e-05 | 3.2978e-05 | 3.5811e-05 | 2.6943e-05 | 2.692e-05 | 0.00070726 | 5.4037e-05 | -8.0116e-07 | Al | -0.0033438 | 0.001565 | 0.0020702 | Ca | 11 | [9 empty] | ta,n,p
8 | 2006.4677 | 442.0886 | 442.0886 | 442.0886 | 2086.0328 | 2253.5886 | 442.0886 | 92052.9745 | 4352672.2639 | 8 | -0.00075587 | 3.8042e-05 | 2.9864e-05 | 5.0387e-05 | 8.0711e-06 | 1.8011e-05 | 5.4037e-05 | 0.00060625 | -1.2274e-05 | Li | 0 | -0.0025437 | -0.0016309 | Pb | 0 | [9 empty] | 1.9785 | 1.9718 | 1.9694
9 | 92052.9745 | 22334.3132 | 22334.3132 | 22334.3132 | 75509.421 | 102668.5632 | 22334.3132 | 4352672.2639 | 209839004.6575 | 9 | 9.1837e-06 | -5.0594e-07 | -3.9626e-07 | -6.2793e-07 | 3.357e-08 | -2.1551e-07 | -8.0116e-07 | -1.2274e-05 | 2.5567e-07 | Li^2 | 0 | 0 | -3.5225e-05 | Pb^2 | 0
[20 empty] | Na | 0 | 0 | -0.00049168
[20 empty] | K | -0.0076033 | -0.0016322 | -0.0019356
[20 empty] | Mg | 0 | 0.0067839 | 0.0078084
[20 empty] | Ca | 0.012406 | 0.01028 | 0.0097138
[20 empty] | Ca^2 | 0 | 0 | -3.4963e-05
[20 empty] | Pb | 0.058817 | 0.057844 | 0
[20 empty] | Pb^2 | 0.00013604 | 0.00013867 | 0
[20 empty] | Na*Al | 0 | 0 | 0.00016692

## 1400^C (hidden)
X'*X | [11 empty] | (X'*X)-1 | [12 empty] | Sx,y |  |  |  | xo | xo' | [10 empty] | Sx,y*(xo'*(X'*X)-1*xo)^0.5
| 1 | 2 | 3 | 4 | 5 | 6 | 7 | 8 | 9 | 10 | 11 |  | 1 | 2 | 3 | 4 | 5 | 6 | 7 | 8 | 9 | 10 | 11 |  | 1000^C | 1200^C | 1400^C |  |  | Int | B | Al | Li | Li^2 | Na | K | Mg | Ca | Ca^2 | Na*Al | 1000^C | 1200^C | 1400^C
1 | 264 | 616.3766 | 214.3172 | 2236.3327 | 73072.6444 | 868.6325 | 1159.94 | 40092.9338 | 449.5744 | 3779.347 | 5463.878 | 1 | 0.071689 | -0.00096673 | -0.0022467 | -0.00342 | 4.531e-05 | -0.0023891 | -0.0034817 | 3.9691e-05 | -0.0013259 | -0.001897 | -4.0885e-05 |  | 0.0538 | 0.0383 | 0.0204 | Int | 1 | 1 | 0 | 1 | 0 | 0 | 13 | 0.5 | 0.5 | 11 | 121 | 13 | st. error
2 | 616.3766 | 5831.0146 | 856.7715 | 12215.225 | 437535.7353 | 257.2423 | 0 | 0 | 994.807 | 5463.878 | 58118.1761 | 2 | -0.00096673 | 0.0009727 | -5.6406e-05 | -0.00015841 | 7.8838e-07 | 2.5131e-05 | 4.6162e-05 | -5.1847e-07 | 4.6492e-05 | 3.7676e-05 | -4.639e-05 |  |  |  |  | B | 0 | [11 empty] | 0.010018 | 0.010832 | 0.017936
3 | 214.3172 | 856.7715 | 3787.2426 | 162.7233 | 2831.732 | 9.5971 | 0 | 0 | 59.7258 | 2668.8515 | 10618.543 | 3 | -0.0022467 | -5.6406e-05 | 0.00035212 | 0.00013552 | -1.7713e-06 | 7.5772e-05 | 0.00011117 | -1.2865e-06 | 3.6046e-05 | 5.3471e-05 | 3.1676e-06 |  |  |  |  | Al | 1
4 | 2236.3327 | 12215.225 | 162.7233 | 73072.6444 | 2876338.4112 | 410.7413 | 175.5432 | 3170.3102 | 7089.4134 | 8828.355 | 23317.4774 | 4 | -0.00342 | -0.00015841 | 0.00013552 | 0.00043243 | -7.6397e-06 | 0.00011575 | 0.00016728 | -1.9182e-06 | -5.7063e-06 | 7.9024e-05 | 8.9491e-06 |  | b |  |  | Li | 0 | [11 empty] | Predictions
5 | 73072.6444 | 437535.7353 | 2831.732 | 2876338.4112 | 122393674.5408 | 10919.6798 | 1706.2799 | 30815.4151 | 217436.9777 | 100186.0825 | 212476.2148 | 5 | 4.531e-05 | 7.8838e-07 | -1.7713e-06 | -7.6397e-06 | 1.5821e-07 | -1.5258e-06 | -2.2208e-06 | 2.5511e-08 | 3.8038e-07 | -9.7629e-07 | -2.6861e-08 | Intercept | 2.2788 | 2.2353 | 2.2099 | Li^2 | 0 | [11 empty] | 2.4081 | 2.3525 | 2.3133
6 | 868.6325 | 257.2423 | 9.5971 | 410.7413 | 10919.6798 | 23641.9899 | 400 | 8000 | 421.9708 | 1549.1058 | 860.9148 | 6 | -0.0023891 | 2.5131e-05 | 7.5772e-05 | 0.00011575 | -1.5258e-06 | 0.00012206 | 0.00011406 | -1.283e-06 | 4.1595e-05 | 6.2614e-05 | 1.7183e-06 | B | -0.0019868 | -0.0040918 | -0.0042375 | Na | 13
7 | 1159.94 | 0 | 0 | 175.5432 | 1706.2799 | 400 | 40092.9338 | 1607170.9851 | 175.5432 | 2975.066 | 0 | 7 | -0.0034817 | 4.6162e-05 | 0.00011117 | 0.00016728 | -2.2208e-06 | 0.00011406 | 0.00041125 | -7.3379e-06 | 6.2252e-05 | 8.7889e-05 | 2.3824e-06 | Al | -0.0033438 | 0.001565 | 0.0020702 | K | 0.5 | [11 empty] | ta,n,p
8 | 40092.9338 | 0 | 0 | 3170.3102 | 30815.4151 | 8000 | 1607170.9851 | 71890675.316 | 3170.3102 | 52315.949 | 0 | 8 | 3.9691e-05 | -5.1847e-07 | -1.2865e-06 | -1.9182e-06 | 2.5511e-08 | -1.283e-06 | -7.3379e-06 | 1.5677e-07 | -6.8997e-07 | -9.6256e-07 | -3.0861e-08 | Li | 0 | -0.0025437 | -0.0016309 | Mg | 0.5 | [11 empty] | 1.9785 | 1.9718 | 1.9694
9 | 449.5744 | 994.807 | 59.7258 | 7089.4134 | 217436.9777 | 421.9708 | 175.5432 | 3170.3102 | 7072.319 | 3075.6721 | 857.5872 | 9 | -0.0013259 | 4.6492e-05 | 3.6046e-05 | -5.7063e-06 | 3.8038e-07 | 4.1595e-05 | 6.2252e-05 | -6.8997e-07 | 0.00019438 | 3.3803e-05 | 5.1239e-07 | Li^2 | 0 | 0 | -3.5225e-05 | Ca | 11
10 | 3779.347 | 5463.878 | 2668.8515 | 8828.355 | 100186.0825 | 1549.1058 | 2975.066 | 52315.949 | 3075.6721 | 112693.4419 | 101938.9693 | 10 | -0.001897 | 3.7676e-05 | 5.3471e-05 | 7.9024e-05 | -9.7629e-07 | 6.2614e-05 | 8.7889e-05 | -9.6256e-07 | 3.3803e-05 | 6.0662e-05 | -2.6765e-07 | Na | 0 | 0 | -0.00049168 | Ca^2 | 121
11 | 5463.878 | 58118.1761 | 10618.543 | 23317.4774 | 212476.2148 | 860.9148 | 0 | 0 | 857.5872 | 101938.9693 | 1099941.2549 | 11 | -4.0885e-05 | -4.639e-05 | 3.1676e-06 | 8.9491e-06 | -2.6861e-08 | 1.7183e-06 | 2.3824e-06 | -3.0861e-08 | 5.1239e-07 | -2.6765e-07 | 3.3713e-06 | K | -0.0076033 | -0.0016322 | -0.0019356 | Na*Al | 13
[24 empty] | Mg | 0 | 0.0067839 | 0.0078084
[24 empty] | Ca | 0.012406 | 0.01028 | 0.0097138
[24 empty] | Ca^2 | 0 | 0 | -3.4963e-05
[24 empty] | Pb | 0.058817 | 0.057844 | 0
[24 empty] | Pb^2 | 0.00013604 | 0.00013867 | 0
[24 empty] | Na*Al | 0 | 0 | 0.00016692

## GlassMeltDensity
[20 empty] | SiO2 | B2O3 | Al2O3 | MgO | CaO | BaO | Li2O | Na2O | K2O | PbO | TiO2 | FexOy | Sb2O3 | As2O3 | SO3
| Density and thermal expansion of silicate glass melts calculator | [18 empty] | 74 | 0 | 1 | 0.5 | 11 | 0 | 0 | 13 | 0.5 | 0 | 0 | 0 | 0 | 0 | 0
| Based on the proceeding: |  |  | Statistical analysis of glass melt properties for high accuracy predictions: Density and thermal expansion of silicate glass melts
Alexander Fluegel, David A. Earl, Arun K. Varshneya, Thomas P. Seward III
79. Glastechnische Tagung der DGG, Meeting of the German Society of Glass Technology, Würzburg, Germany, May 23-25, 2005
Calculator designed by A. Fluegel; flg@gmx.com; March 21, 2005
Program help and instructions:
1) Enter the glass composition of interest in mol% in the green marked cells.
>>> | 2) Conversions from percent by weight (wt%) to molar percent (mol%) and vice versa can be performed in the worksheet "Conversions" (see below).
3) Do not enter concentrations outside the suggested ranges!
4) Avoid entering unusual concentrations that fall outside the component combination ranges of the source data.
5) The program estimates the density at 1000oC, 1200oC, and 1400oC automatically in the yellow marked cells, as well as the prediction confidence interval.
6) A linear fit to the temperature-density predictions can be found in the blue marked cells, as well as in the worksheet "Chart" below.
7) The coefficients of the volume and linear thermal expansion are determined in the orange marked cells.
The glass components with grey background have an insignificant influence, except SiO2. The concentrations may be changed, but it has no influence the results.
SiO2 is excluded from the calculation because it is presumed to constitute the difference to 100%.
Since the available experimental data in the literature do allow only very limited predictions for soda-lime glasses at 1000oC and 1200oC, the prediction at 1400oC may be used as an initial guide.
| Concentrations in mol% |  | Silicate glass melt density predictions in g/cm3 | [9 empty] | Concentration minima and maxima in mol% | [7 empty] | Component Combination Limits, 1000oC
|  |  | 1000oC |  |  | 1200oC |  |  | 1400oC |  |  |  | 1000oC |  |  | 1200oC |  | 1400oC |  |  |  | SiO2*B2O3 | SiO2*Al2O3 | SiO2*MgO | SiO2*CaO | SiO2*BaO | SiO2*Li2O | SiO2*Na2O | SiO2*K2O | SiO2*PbO | SiO2*TiO2 | SiO2*FexOy | SiO2*Sb2O3 | SiO2*As2O3 | SiO2*SO3 | B2O3*Al2O3 | B2O3*MgO | B2O3*CaO | B2O3*BaO | B2O3*Li2O | B2O3*Na2O | B2O3*K2O | B2O3*PbO | B2O3*TiO2 | B2O3*FexOy | B2O3*Sb2O3 | B2O3*As2O3 | B2O3*SO3 | Al2O3*MgO | Al2O3*CaO | Al2O3*BaO | Al2O3*Li2O | Al2O3*Na2O | Al2O3*K2O | Al2O3*PbO | Al2O3*TiO2 | Al2O3*FexOy | Al2O3*Sb2O3 | Al2O3*As2O3 | Al2O3*SO3 | MgO*CaO | MgO*BaO | MgO*Li2O | MgO*Na2O | MgO*K2O | MgO*PbO | MgO*TiO2 | MgO*FexOy | MgO*Sb2O3 | MgO*As2O3 | MgO*SO3 | CaO*BaO | CaO*Li2O | CaO*Na2O | CaO*K2O | CaO*PbO | CaO*TiO2 | CaO*FexOy | CaO*Sb2O3 | CaO*As2O3 | CaO*SO3 | Li2O*Na2O | Li2O*K2O | Li2O*PbO | Li2O*TiO2 | Li2O*FexOy | Li2O*Sb2O3 | Li2O*As2O3 | Li2O*SO3 | Na2O*K2O | Na2O*PbO | Na2O*TiO2 | Na2O*FexOy | Na2O*Sb2O3 | Na2O*As2O3 | Na2O*SO3 | K2O*PbO | K2O*TiO2 | K2O*FexOy | K2O*Sb2O3 | K2O*As2O3 | K2O*SO3 | PbO*TiO2 | PbO*FexOy | PbO*Sb2O3 | PbO*As2O3 | PbO*SO3 | SiO2+B2O3 | SiO2+Al2O3 | SiO2+MgO | SiO2+CaO | SiO2+BaO | SiO2+Li2O | SiO2+Na2O | SiO2+K2O | SiO2+PbO | SiO2+TiO2 | SiO2+FexOy | SiO2+Sb2O3 | SiO2+As2O3 | SiO2+SO3 | B2O3+Al2O3 | B2O3+MgO | B2O3+CaO | B2O3+BaO | B2O3+Li2O | B2O3+Na2O | B2O3+K2O | B2O3+PbO | B2O3+TiO2 | B2O3+FexOy | B2O3+Sb2O3 | B2O3+As2O3 | B2O3+SO3 | Al2O3+MgO | Al2O3+CaO | Al2O3+BaO | Al2O3+Li2O | Al2O3+Na2O | Al2O3+K2O | Al2O3+PbO | Al2O3+TiO2 | Al2O3+FexOy | Al2O3+Sb2O3 | Al2O3+As2O3 | Al2O3+SO3 | MgO+CaO | MgO+BaO | MgO+Li2O | MgO+Na2O | MgO+K2O | MgO+PbO | MgO+TiO2 | MgO+FexOy | MgO+Sb2O3 | MgO+As2O3 | MgO+SO3 | CaO+BaO | CaO+Li2O | CaO+Na2O | CaO+K2O | CaO+PbO | CaO+TiO2 | CaO+FexOy | CaO+Sb2O3 | CaO+As2O3 | CaO+SO3 | Li2O+Na2O | Li2O+K2O | Li2O+PbO | Li2O+TiO2 | Li2O+FexOy | Li2O+Sb2O3 | Li2O+As2O3 | Li2O+SO3 | Na2O+K2O | Na2O+PbO | Na2O+TiO2 | Na2O+FexOy | Na2O+Sb2O3 | Na2O+As2O3 | Na2O+SO3 | K2O+PbO | K2O+TiO2 | K2O+FexOy | K2O+Sb2O3 | K2O+As2O3 | K2O+SO3 | (SiO2+Li2O)*SiO2 | (SiO2+Na2O)*SiO2 | (SiO2+K2O)*SiO2 | (SiO2+PbO)*SiO2
|  | Input | Value | Error |  | Value | Error |  | Value | Error |  |  | Min | Max |  | Min | Max | Min | Max |  | Minima | 0 | 0 | 0 | 0 | 0 | 0 | 0 | 0 | 0 | 0 | 0 | 0 | 0 | 0 | 0 | 0 | 0 | 0 | 0 | 0 | 0 | 0 | 0 | 0 | 0 | 0 | 0 | 0 | 0 | 0 | 0 | 0 | 0 | 0 | 0 | 0 | 0 | 0 | 0 | 0 | 0 | 0 | 0 | 0 | 0 | 0 | 0 | 0 | 0 | 0 | 0 | 0 | 0 | 0 | 0 | 0 | 0 | 0 | 0 | 0 | 0 | 0 | 0 | 0 | 0 | 0 | 0 | 0 | 0 | 0 | 0 | 0 | 0 | 0 | 0 | 0 | 0 | 0 | 0 | 0 | 0 | 0 | 0 | 0 | 0 | 0 | 40.5 | 40.5 | 40.5 | 40.5 | 40.5 | 40.5 | 41 | 40.5 | 41.6502 | 40.5 | 40.5 | 40.5 | 40.5 | 40.5 | 0 | 0 | 0 | 0 | 0 | 0 | 0 | 0 | 0 | 0 | 0 | 0 | 0 | 0 | 0 | 0 | 0 | 0 | 0 | 0 | 0 | 0 | 0 | 0 | 0 | 0 | 0 | 0 | 0 | 0 | 0 | 0 | 0 | 0 | 0 | 0 | 0 | 0 | 0 | 0 | 0 | 0 | 0 | 0 | 0 | 0 | 0 | 0 | 0 | 0 | 0 | 0 | 0 | 0 | 0 | 0 | 0 | 0 | 0 | 0 | 0 | 0 | 0 | 0 | 0 | 0 | 0 | 1640.25 | 1681 | 1640.25 | 1734.7433
| SiO2 | 74 | 2.4081 | +/- | 0.022545 | 2.3525 | +/- | 0.026806 | 2.3133 | +/- | 0.038046 |  | 40.5 | 83.3 |  | 40 | 87.6 | 40 | 90 |  | Current comp. | 0 | 74 | 37 | 814 | 0 | 0 | 962 | 37 | 0 | 0 | 0 | 0 | 0 | 0 | 0 | 0 | 0 | 0 | 0 | 0 | 0 | 0 | 0 | 0 | 0 | 0 | 0 | 0.5 | 11 | 0 | 0 | 13 | 0.5 | 0 | 0 | 0 | 0 | 0 | 0 | 5.5 | 0 | 0 | 6.5 | 0.25 | 0 | 0 | 0 | 0 | 0 | 0 | 0 | 0 | 143 | 5.5 | 0 | 0 | 0 | 0 | 0 | 0 | 0 | 0 | 0 | 0 | 0 | 0 | 0 | 0 | 6.5 | 0 | 0 | 0 | 0 | 0 | 0 | 0 | 0 | 0 | 0 | 0 | 0 | 0 | 0 | 0 | 0 | 0 | 74 | 75 | 74.5 | 85 | 74 | 74 | 87 | 74.5 | 74 | 74 | 74 | 74 | 74 | 74 | 1 | 0.5 | 11 | 0 | 0 | 13 | 0.5 | 0 | 0 | 0 | 0 | 0 | 0 | 1.5 | 12 | 1 | 1 | 14 | 1.5 | 1 | 1 | 1 | 1 | 1 | 1 | 11.5 | 0.5 | 0.5 | 13.5 | 1 | 0.5 | 0.5 | 0.5 | 0.5 | 0.5 | 0.5 | 11 | 11 | 24 | 11.5 | 11 | 11 | 11 | 11 | 11 | 11 | 13 | 0.5 | 0 | 0 | 0 | 0 | 0 | 0 | 13.5 | 13 | 13 | 13 | 13 | 13 | 13 | 0.5 | 0.5 | 0.5 | 0.5 | 0.5 | 0.5 | 5476 | 6438 | 5513 | 5476
| B2O3 | 0 | Confidence level: |  |  | 95 | % |  | 0.0027236 | 0.0054473 | 0.0027236 |  | 0 | 36.7599 |  | 0 | 25 | 0 | 25 |  | Maxima | 1700 | 1186.9379 | 447.6863 | 838.7134 | 25.7756 | 2111.91 | 2500 | 1682.04 | 2500 | 1.1046 | 7.6212 | 19.1963 | 17.4197 | 26.0939 | 192 | 15.0858 | 25.9233 | 0 | 0 | 834.7902 | 79.299 | 225.2253 | 0 | 0.3468 | 1.1521 | 0.51371 | 0.3757 | 15.2424 | 171.8579 | 0 | 0 | 256 | 1.5768 | 225.2253 | 0.01127 | 0.3504 | 0 | 0 | 0.3796 | 53.3981 | 0 | 0 | 81.954 | 12.09 | 225.2253 | 0.091099 | 0.6264 | 0 | 0 | 1.9512 | 0 | 0 | 145.7764 | 17.4851 | 225.2253 | 0.13175 | 1.0764 | 0.62934 | 0 | 3.0249 | 306.449 | 0 | 528 | 0 | 0 | 0 | 0 | 0 | 81.74 | 769.5 | 0.13036 | 1.884 | 3.8047 | 1.5981 | 4.8307 | 738 | 0.02983 | 0.0648 | 1.3031 | 1.753 | 0.0702 | 0 | 0 | 2.0336 | 6.2731 | 0 | 94.3523 | 84.3803 | 83.3 | 89.1595 | 83.3 | 100 | 100 | 100 | 100 | 83.3 | 83.3 | 83.3 | 83.3 | 83.3 | 36.7599 | 36.7599 | 36.7599 | 36.7599 | 36.7599 | 58.3497 | 36.7599 | 57.4411 | 36.7599 | 36.7599 | 36.7599 | 36.7599 | 36.7599 | 20.1267 | 28.6655 | 20.1267 | 30.3 | 50 | 30.6 | 57.4411 | 20.1267 | 20.1267 | 20.1267 | 20.1267 | 20.1267 | 14.8642 | 6.0763 | 30.3 | 50 | 30.6 | 57.4411 | 6.0913 | 6.0838 | 6.0763 | 6.0763 | 6.0763 | 11.27 | 30.3 | 50 | 30.6 | 57.4411 | 11.28 | 11.28 | 11.27 | 11.27 | 11.43 | 50 | 30.6 | 57.4411 | 30.3 | 30.3 | 30.3 | 30.3 | 30.3 | 50 | 59.5 | 50 | 50 | 50 | 50 | 50 | 59 | 30.6 | 30.6 | 30.6 | 30.6 | 30.6 | 6970 | 8040 | 8000 | 6938.89
| Al2O3 | 1 | Error = standard confidence interval of the mean | [9 empty] | 0 | 3 |  | 0 | 7 | 0 | 20.1267
| MgO | 0.5 | model prediction | [5 empty] | 2.4054 | 2.358 | 2.3106 |  | 0 | 2 |  | 0 | 21.43 | 0 | 27.8462 |  | 0 | 0 | 0 | 0 | 0 | 0 | 0 | 0 | 0 | 0 | 0 | 0 | 0 | 0 | 0 | 0 | 0 | 0 | 0 | 0 | 0 | 0 | 0 | 0 | 0 | 0 | 0 | 0 | 0 | 0 | 0 | 0 | 0 | 0 | 0 | 0 | 0 | 0 | 0 | 0 | 0 | 0 | 0 | 0 | 0 | 0 | 0 | 0 | 0 | 0 | 0 | 0 | 0 | 0 | 0 | 0 | 0 | 0 | 0 | 0 | 0 | 0 | 0 | 0 | 0 | 0 | 0 | 0 | 0 | 0 | 0 | 0 | 0 | 0 | 0 | 0 | 0 | 0 | 0 | 0 | 0 | 0 | 0 | 0 | 0 | 0 | 0 | 0 | 0 | 0 | 0 | 0 | 0 | 0 | 0 | 0 | 0 | 0 | 0 | 0 | 0 | 0 | 0 | 0 | 0 | 0 | 0 | 0 | 0 | 0 | 0 | 0 | 0 | 0 | 0 | 0 | 0 | 0 | 0 | 0 | 0 | 0 | 0 | 0 | 0 | 0 | 0 | 0 | 0 | 0 | 0 | 0 | 0 | 0 | 0 | 0 | 0 | 0 | 0 | 0 | 0 | 0 | 0 | 0 | 0 | 0 | 0 | 0 | 0 | 0 | 0 | 0 | 0 | 0 | 0 | 0 | 0 | 0 | 0 | 0 | 0 | 0 | 0 | 0 | 0 | 0 | 0 | 0 | 0 | 0 | 0 | 0
| CaO | 11 | The error depends on the desired confidence level. | [9 empty] | 0 | 11.27 |  | 0 | 25 | 0 | 53.8605 |  | Component Combination Limits, 1200oC
| BaO | 0 | Confidence level: |  |  | 95 | % |  | 1000 | 1200 | 1400 | 2.6424 | 0 | 0.33783 |  | 0 | 0 | 0 | 0 |  |  | SiO2*B2O3 | SiO2*Al2O3 | SiO2*MgO | SiO2*CaO | SiO2*BaO | SiO2*Li2O | SiO2*Na2O | SiO2*K2O | SiO2*PbO | SiO2*TiO2 | SiO2*FexOy | SiO2*Sb2O3 | SiO2*As2O3 | SiO2*SO3 | B2O3*Al2O3 | B2O3*MgO | B2O3*CaO | B2O3*BaO | B2O3*Li2O | B2O3*Na2O | B2O3*K2O | B2O3*PbO | B2O3*TiO2 | B2O3*FexOy | B2O3*Sb2O3 | B2O3*As2O3 | B2O3*SO3 | Al2O3*MgO | Al2O3*CaO | Al2O3*BaO | Al2O3*Li2O | Al2O3*Na2O | Al2O3*K2O | Al2O3*PbO | Al2O3*TiO2 | Al2O3*FexOy | Al2O3*Sb2O3 | Al2O3*As2O3 | Al2O3*SO3 | MgO*CaO | MgO*BaO | MgO*Li2O | MgO*Na2O | MgO*K2O | MgO*PbO | MgO*TiO2 | MgO*FexOy | MgO*Sb2O3 | MgO*As2O3 | MgO*SO3 | CaO*BaO | CaO*Li2O | CaO*Na2O | CaO*K2O | CaO*PbO | CaO*TiO2 | CaO*FexOy | CaO*Sb2O3 | CaO*As2O3 | CaO*SO3 | Li2O*Na2O | Li2O*K2O | Li2O*PbO | Li2O*TiO2 | Li2O*FexOy | Li2O*Sb2O3 | Li2O*As2O3 | Li2O*SO3 | Na2O*K2O | Na2O*PbO | Na2O*TiO2 | Na2O*FexOy | Na2O*Sb2O3 | Na2O*As2O3 | Na2O*SO3 | K2O*PbO | K2O*TiO2 | K2O*FexOy | K2O*Sb2O3 | K2O*As2O3 | K2O*SO3 | PbO*TiO2 | PbO*FexOy | PbO*Sb2O3 | PbO*As2O3 | PbO*SO3 | SiO2+B2O3 | SiO2+Al2O3 | SiO2+MgO | SiO2+CaO | SiO2+BaO | SiO2+Li2O | SiO2+Na2O | SiO2+K2O | SiO2+PbO | SiO2+TiO2 | SiO2+FexOy | SiO2+Sb2O3 | SiO2+As2O3 | SiO2+SO3 | B2O3+Al2O3 | B2O3+MgO | B2O3+CaO | B2O3+BaO | B2O3+Li2O | B2O3+Na2O | B2O3+K2O | B2O3+PbO | B2O3+TiO2 | B2O3+FexOy | B2O3+Sb2O3 | B2O3+As2O3 | B2O3+SO3 | Al2O3+MgO | Al2O3+CaO | Al2O3+BaO | Al2O3+Li2O | Al2O3+Na2O | Al2O3+K2O | Al2O3+PbO | Al2O3+TiO2 | Al2O3+FexOy | Al2O3+Sb2O3 | Al2O3+As2O3 | Al2O3+SO3 | MgO+CaO | MgO+BaO | MgO+Li2O | MgO+Na2O | MgO+K2O | MgO+PbO | MgO+TiO2 | MgO+FexOy | MgO+Sb2O3 | MgO+As2O3 | MgO+SO3 | CaO+BaO | CaO+Li2O | CaO+Na2O | CaO+K2O | CaO+PbO | CaO+TiO2 | CaO+FexOy | CaO+Sb2O3 | CaO+As2O3 | CaO+SO3 | Li2O+Na2O | Li2O+K2O | Li2O+PbO | Li2O+TiO2 | Li2O+FexOy | Li2O+Sb2O3 | Li2O+As2O3 | Li2O+SO3 | Na2O+K2O | Na2O+PbO | Na2O+TiO2 | Na2O+FexOy | Na2O+Sb2O3 | Na2O+As2O3 | Na2O+SO3 | K2O+PbO | K2O+TiO2 | K2O+FexOy | K2O+Sb2O3 | K2O+As2O3 | K2O+SO3 | (SiO2+Li2O)*SiO2 | (SiO2+Na2O)*SiO2 | (SiO2+K2O)*SiO2 | (SiO2+PbO)*SiO2
| Li2O | 0 | [6 empty] | 2.4081 | 2.3525 | 2.3133 | -0.00023705 | 0 | 20 |  | 0 | 30 | 0 | 40 |  | Minima | 0 | 0 | 0 | 0 | 0 | 0 | 0 | 0 | 0 | 0 | 0 | 0 | 0 | 0 | 0 | 0 | 0 | 0 | 0 | 0 | 0 | 0 | 0 | 0 | 0 | 0 | 0 | 0 | 0 | 0 | 0 | 0 | 0 | 0 | 0 | 0 | 0 | 0 | 0 | 0 | 0 | 0 | 0 | 0 | 0 | 0 | 0 | 0 | 0 | 0 | 0 | 0 | 0 | 0 | 0 | 0 | 0 | 0 | 0 | 0 | 0 | 0 | 0 | 0 | 0 | 0 | 0 | 0 | 0 | 0 | 0 | 0 | 0 | 0 | 0 | 0 | 0 | 0 | 0 | 0 | 0 | 0 | 0 | 0 | 0 | 0 | 40 | 40 | 40 | 40 | 40 | 40 | 40 | 40 | 40 | 40 | 40 | 40 | 40 | 40 | 0 | 0 | 0 | 0 | 0 | 0 | 0 | 0 | 0 | 0 | 0 | 0 | 0 | 0 | 0 | 0 | 0 | 0 | 0 | 0 | 0 | 0 | 0 | 0 | 0 | 0 | 0 | 0 | 0 | 0 | 0 | 0 | 0 | 0 | 0 | 0 | 0 | 0 | 0 | 0 | 0 | 0 | 0 | 0 | 0 | 0 | 0 | 0 | 0 | 0 | 0 | 0 | 0 | 0 | 0 | 0 | 0 | 0 | 0 | 0 | 0 | 0 | 0 | 0 | 0 | 0 | 0 | 1600 | 1600 | 1600 | 1600
| Na2O | 13 | Linear fit: Density in g/cm3 = | [9 empty] | 0 | 50 |  | 0 | 50 | 0 | 50 |  | Current comp. | 0 | 74 | 37 | 814 | 0 | 0 | 962 | 37 | 0 | 0 | 0 | 0 | 0 | 0 | 0 | 0 | 0 | 0 | 0 | 0 | 0 | 0 | 0 | 0 | 0 | 0 | 0 | 0.5 | 11 | 0 | 0 | 13 | 0.5 | 0 | 0 | 0 | 0 | 0 | 0 | 5.5 | 0 | 0 | 6.5 | 0.25 | 0 | 0 | 0 | 0 | 0 | 0 | 0 | 0 | 143 | 5.5 | 0 | 0 | 0 | 0 | 0 | 0 | 0 | 0 | 0 | 0 | 0 | 0 | 0 | 0 | 6.5 | 0 | 0 | 0 | 0 | 0 | 0 | 0 | 0 | 0 | 0 | 0 | 0 | 0 | 0 | 0 | 0 | 0 | 74 | 75 | 74.5 | 85 | 74 | 74 | 87 | 74.5 | 74 | 74 | 74 | 74 | 74 | 74 | 1 | 0.5 | 11 | 0 | 0 | 13 | 0.5 | 0 | 0 | 0 | 0 | 0 | 0 | 1.5 | 12 | 1 | 1 | 14 | 1.5 | 1 | 1 | 1 | 1 | 1 | 1 | 11.5 | 0.5 | 0.5 | 13.5 | 1 | 0.5 | 0.5 | 0.5 | 0.5 | 0.5 | 0.5 | 11 | 11 | 24 | 11.5 | 11 | 11 | 11 | 11 | 11 | 11 | 13 | 0.5 | 0 | 0 | 0 | 0 | 0 | 0 | 13.5 | 13 | 13 | 13 | 13 | 13 | 13 | 0.5 | 0.5 | 0.5 | 0.5 | 0.5 | 0.5 | 5476 | 6438 | 5513 | 5476
| K2O | 0.5 | Slope x Temperature in oC + Constant | [9 empty] | 0 | 5 |  | 0 | 33 | 0 | 35 |  | Maxima | 1700 | 1186.9379 | 1377.3061 | 1250 | 0 | 2475 | 2500 | 2500 | 2500 | 25.0756 | 11.9679 | 19.1963 | 17.4197 | 11.9072 | 192 | 39.78 | 625 | 0 | 0 | 358.2662 | 79.299 | 225.2253 | 2.6928 | 1.2852 | 1.1521 | 0.51371 | 0.3757 | 57.07 | 172.4392 | 0 | 0 | 492.0001 | 1.5768 | 225.2253 | 3.8632 | 1.8438 | 0 | 0 | 0.3796 | 127.66 | 0 | 0 | 355.52 | 175.5432 | 225.2253 | 2.86 | 1.365 | 0 | 0 | 0.6786 | 0 | 0 | 384 | 175.5432 | 225.2253 | 8.6416 | 4.1244 | 0.62934 | 0 | 1.8032 | 306.449 | 100 | 528 | 0 | 0 | 0 | 0 | 0 | 264.495 | 769.5 | 0.2684 | 1.884 | 3.8047 | 1.5981 | 2.064 | 594.78 | 0.0019 | 0.0648 | 0.85151 | 1.753 | 0.0702 | 0 | 0 | 0 | 6.2731 | 0 | 94.53 | 87.6 | 87.6 | 89.1595 | 87.6 | 100 | 100 | 100 | 100 | 87.6 | 87.6 | 87.6 | 87.6 | 87.6 | 32 | 25 | 50 | 25 | 60 | 60 | 50 | 57.4411 | 25 | 25 | 25 | 25 | 25 | 21.43 | 28.6655 | 20.1267 | 60 | 60 | 50 | 57.4411 | 20.1267 | 20.1267 | 20.1267 | 20.1267 | 20.1267 | 26.14 | 21.43 | 60 | 60 | 50 | 57.4411 | 21.43 | 21.43 | 21.43 | 21.43 | 21.43 | 25 | 60 | 60 | 50 | 57.4411 | 25 | 25 | 25 | 25 | 25 | 60 | 60 | 60 | 60 | 60 | 60 | 60 | 60 | 60 | 60 | 60 | 60 | 60 | 60 | 60 | 57.4411 | 50 | 50 | 50 | 50 | 50 | 8000 | 8470 | 8000 | 7673.76
| PbO | 0 | Slope = |  | -0.00023705 |  |  | Chart |  |  |  |  | 0 | 57.4411 |  | 0 | 57.4411 | 0 | 0
| TiO2 | 0 | Constant = |  | 2.6424 | [7 empty] | 0 | 0.01 |  | 0 | 0.44 | 0 | 0.01 |  | 0 | 0 | 0 | 0 | 0 | 0 | 0 | 0 | 0 | 0 | 0 | 0 | 0 | 0 | 0 | 0 | 0 | 0 | 0 | 0 | 0 | 0 | 0 | 0 | 0 | 0 | 0 | 0 | 0 | 0 | 0 | 0 | 0 | 0 | 0 | 0 | 0 | 0 | 0 | 0 | 0 | 0 | 0 | 0 | 0 | 0 | 0 | 0 | 0 | 0 | 0 | 0 | 0 | 0 | 0 | 0 | 0 | 0 | 0 | 0 | 0 | 0 | 0 | 0 | 0 | 0 | 0 | 0 | 0 | 0 | 0 | 0 | 0 | 0 | 0 | 0 | 0 | 0 | 0 | 0 | 0 | 0 | 0 | 0 | 0 | 0 | 0 | 0 | 0 | 0 | 0 | 0 | 0 | 0 | 0 | 0 | 0 | 0 | 0 | 0 | 0 | 0 | 0 | 0 | 0 | 0 | 0 | 0 | 0 | 0 | 0 | 0 | 0 | 0 | 0 | 0 | 0 | 0 | 0 | 0 | 0 | 0 | 0 | 0 | 0 | 0 | 0 | 0 | 0 | 0 | 0 | 0 | 0 | 0 | 0 | 0 | 0 | 0 | 0 | 0 | 0 | 0 | 0 | 0 | 0 | 0 | 0 | 0 | 0 | 0 | 0 | 0 | 0 | 0 | 0 | 0 | 0 | 0 | 0 | 0 | 0 | 0 | 0 | 0 | 0 | 0 | 0 | 0 | 0 | 0 | 0 | 0
| FexOy | 0 | Temperature = 1000-1400oC | [9 empty] | 0 | 0.16 |  | 0 | 0.21 | 0 | 0.01992 |  | Component Combination Limits, 1400oC
| Sb2O3 | 0 | Coefficient of volume thermal expansion | [9 empty] | 0 | 0.26 |  | 0 | 0.257 | 0 | 0 |  |  | SiO2*B2O3 | SiO2*Al2O3 | SiO2*MgO | SiO2*CaO | SiO2*BaO | SiO2*Li2O | SiO2*Na2O | SiO2*K2O | SiO2*PbO | SiO2*TiO2 | SiO2*FexOy | SiO2*Sb2O3 | SiO2*As2O3 | SiO2*SO3 | B2O3*Al2O3 | B2O3*MgO | B2O3*CaO | B2O3*BaO | B2O3*Li2O | B2O3*Na2O | B2O3*K2O | B2O3*PbO | B2O3*TiO2 | B2O3*FexOy | B2O3*Sb2O3 | B2O3*As2O3 | B2O3*SO3 | Al2O3*MgO | Al2O3*CaO | Al2O3*BaO | Al2O3*Li2O | Al2O3*Na2O | Al2O3*K2O | Al2O3*PbO | Al2O3*TiO2 | Al2O3*FexOy | Al2O3*Sb2O3 | Al2O3*As2O3 | Al2O3*SO3 | MgO*CaO | MgO*BaO | MgO*Li2O | MgO*Na2O | MgO*K2O | MgO*PbO | MgO*TiO2 | MgO*FexOy | MgO*Sb2O3 | MgO*As2O3 | MgO*SO3 | CaO*BaO | CaO*Li2O | CaO*Na2O | CaO*K2O | CaO*PbO | CaO*TiO2 | CaO*FexOy | CaO*Sb2O3 | CaO*As2O3 | CaO*SO3 | Li2O*Na2O | Li2O*K2O | Li2O*PbO | Li2O*TiO2 | Li2O*FexOy | Li2O*Sb2O3 | Li2O*As2O3 | Li2O*SO3 | Na2O*K2O | Na2O*PbO | Na2O*TiO2 | Na2O*FexOy | Na2O*Sb2O3 | Na2O*As2O3 | Na2O*SO3 | K2O*PbO | K2O*TiO2 | K2O*FexOy | K2O*Sb2O3 | K2O*As2O3 | K2O*SO3 | PbO*TiO2 | PbO*FexOy | PbO*Sb2O3 | PbO*As2O3 | PbO*SO3 | SiO2+B2O3 | SiO2+Al2O3 | SiO2+MgO | SiO2+CaO | SiO2+BaO | SiO2+Li2O | SiO2+Na2O | SiO2+K2O | SiO2+PbO | SiO2+TiO2 | SiO2+FexOy | SiO2+Sb2O3 | SiO2+As2O3 | SiO2+SO3 | B2O3+Al2O3 | B2O3+MgO | B2O3+CaO | B2O3+BaO | B2O3+Li2O | B2O3+Na2O | B2O3+K2O | B2O3+PbO | B2O3+TiO2 | B2O3+FexOy | B2O3+Sb2O3 | B2O3+As2O3 | B2O3+SO3 | Al2O3+MgO | Al2O3+CaO | Al2O3+BaO | Al2O3+Li2O | Al2O3+Na2O | Al2O3+K2O | Al2O3+PbO | Al2O3+TiO2 | Al2O3+FexOy | Al2O3+Sb2O3 | Al2O3+As2O3 | Al2O3+SO3 | MgO+CaO | MgO+BaO | MgO+Li2O | MgO+Na2O | MgO+K2O | MgO+PbO | MgO+TiO2 | MgO+FexOy | MgO+Sb2O3 | MgO+As2O3 | MgO+SO3 | CaO+BaO | CaO+Li2O | CaO+Na2O | CaO+K2O | CaO+PbO | CaO+TiO2 | CaO+FexOy | CaO+Sb2O3 | CaO+As2O3 | CaO+SO3 | Li2O+Na2O | Li2O+K2O | Li2O+PbO | Li2O+TiO2 | Li2O+FexOy | Li2O+Sb2O3 | Li2O+As2O3 | Li2O+SO3 | Na2O+K2O | Na2O+PbO | Na2O+TiO2 | Na2O+FexOy | Na2O+Sb2O3 | Na2O+As2O3 | Na2O+SO3 | K2O+PbO | K2O+TiO2 | K2O+FexOy | K2O+Sb2O3 | K2O+As2O3 | K2O+SO3 | (SiO2+Li2O)*SiO2 | (SiO2+Na2O)*SiO2 | (SiO2+K2O)*SiO2 | (SiO2+PbO)*SiO2
| As2O3 | 0 |  |  | in ppm/K = | 102.592 | +/- | 37.2889 | Error: | 36.3468 | % |  | 0 | 0.2534 |  | 0 | 0.2534 | 0 | 0 |  | Minima | 0 | 0 | 0 | 0 | 0 | 0 | 0 | 0 | 0 | 0 | 0 | 0 | 0 | 0 | 0 | 0 | 0 | 0 | 0 | 0 | 0 | 0 | 0 | 0 | 0 | 0 | 0 | 0 | 0 | 0 | 0 | 0 | 0 | 0 | 0 | 0 | 0 | 0 | 0 | 0 | 0 | 0 | 0 | 0 | 0 | 0 | 0 | 0 | 0 | 0 | 0 | 0 | 0 | 0 | 0 | 0 | 0 | 0 | 0 | 0 | 0 | 0 | 0 | 0 | 0 | 0 | 0 | 0 | 0 | 0 | 0 | 0 | 0 | 0 | 0 | 0 | 0 | 0 | 0 | 0 | 0 | 0 | 0 | 0 | 0 | 0 | 40 | 40 | 40 | 40 | 40 | 40 | 40 | 40 | 40 | 40 | 40 | 40 | 40 | 40 | 0 | 0 | 0 | 0 | 0 | 0 | 0 | 0 | 0 | 0 | 0 | 0 | 0 | 0 | 0 | 0 | 0 | 0 | 0 | 0 | 0 | 0 | 0 | 0 | 0 | 0 | 0 | 0 | 0 | 0 | 0 | 0 | 0 | 0 | 0 | 0 | 0 | 0 | 0 | 0 | 0 | 0 | 0 | 0 | 0 | 0 | 0 | 0 | 0 | 0 | 0 | 0 | 0 | 0 | 0 | 0 | 0 | 0 | 0 | 0 | 0 | 0 | 0 | 0 | 0 | 0 | 0 | 1600 | 1600 | 1600 | 1600
| SO3 | 0 | Coefficient of linear thermal expansion | [9 empty] | 0 | 0.3641 |  | 0 | 0.16 | 0 | 0.16 |  | Current comp. | 0 | 74 | 37 | 814 | 0 | 0 | 962 | 37 | 0 | 0 | 0 | 0 | 0 | 0 | 0 | 0 | 0 | 0 | 0 | 0 | 0 | 0 | 0 | 0 | 0 | 0 | 0 | 0.5 | 11 | 0 | 0 | 13 | 0.5 | 0 | 0 | 0 | 0 | 0 | 0 | 5.5 | 0 | 0 | 6.5 | 0.25 | 0 | 0 | 0 | 0 | 0 | 0 | 0 | 0 | 143 | 5.5 | 0 | 0 | 0 | 0 | 0 | 0 | 0 | 0 | 0 | 0 | 0 | 0 | 0 | 0 | 6.5 | 0 | 0 | 0 | 0 | 0 | 0 | 0 | 0 | 0 | 0 | 0 | 0 | 0 | 0 | 0 | 0 | 0 | 74 | 75 | 74.5 | 85 | 74 | 74 | 87 | 74.5 | 74 | 74 | 74 | 74 | 74 | 74 | 1 | 0.5 | 11 | 0 | 0 | 13 | 0.5 | 0 | 0 | 0 | 0 | 0 | 0 | 1.5 | 12 | 1 | 1 | 14 | 1.5 | 1 | 1 | 1 | 1 | 1 | 1 | 11.5 | 0.5 | 0.5 | 13.5 | 1 | 0.5 | 0.5 | 0.5 | 0.5 | 0.5 | 0.5 | 11 | 11 | 24 | 11.5 | 11 | 11 | 11 | 11 | 11 | 11 | 13 | 0.5 | 0 | 0 | 0 | 0 | 0 | 0 | 13.5 | 13 | 13 | 13 | 13 | 13 | 13 | 0.5 | 0.5 | 0.5 | 0.5 | 0.5 | 0.5 | 5476 | 6438 | 5513 | 5476
[5 empty] | in ppm/K = | 34.1973 | +/- | 12.4296 | [12 empty] | Maxima | 1700 | 1186.9379 | 1552.6412 | 2355.7133 | 0 | 2500 | 2500 | 2475 | 0 | 0.7442 | 1.5108 | 0 | 0 | 11.9072 | 192 | 44.64 | 136.8 | 0 | 0 | 240 | 8.0365 | 0 | 0 | 0 | 0 | 0 | 0.3757 | 153.6206 | 563.9025 | 0 | 0 | 492.0001 | 159.936 | 0 | 0.01 | 0.01 | 0 | 0 | 0.3796 | 737.7541 | 0 | 175.5432 | 410.0171 | 175.5432 | 0 | 0.003 | 0.01 | 0 | 0 | 0.6786 | 0 | 175.5432 | 398.8309 | 304.1847 | 0 | 0.1127 | 0.12 | 0 | 0 | 1.8032 | 400 | 400 | 0 | 0 | 0 | 0 | 0 | 0 | 276.1121 | 0 | 0.129 | 0.47369 | 0 | 0 | 2.064 | 0 | 0.0019 | 0.01 | 0 | 0 | 0.0702 | 0 | 0 | 0 | 0 | 0 | 94.3523 | 90 | 90 | 97.0977 | 90 | 100 | 100 | 100 | 90 | 90 | 90 | 90 | 90 | 90 | 32 | 27.8462 | 53.8605 | 25 | 60 | 60 | 45 | 25 | 25 | 25 | 25 | 25 | 25 | 27.8462 | 59.785 | 20.1267 | 60 | 60 | 45 | 20.1267 | 20.1267 | 20.1267 | 20.1267 | 20.1267 | 20.1267 | 55.0091 | 27.8462 | 60 | 60 | 45 | 27.8462 | 27.8462 | 27.8462 | 27.8462 | 27.8462 | 27.8462 | 53.8605 | 60 | 60 | 53.8605 | 53.8605 | 53.8605 | 53.8605 | 53.8605 | 53.8605 | 53.8605 | 60 | 60 | 60 | 60 | 60 | 60 | 60 | 60 | 60 | 60 | 60 | 60 | 60 | 60 | 60 | 45 | 45 | 45 | 45 | 45 | 45 | 8100 | 8900 | 8000 | 8100
|  |  | 1 ppm/K = 1 x 10-6 K-1 = 1 x 10-6 oC-1 = 10 x 10-7 K-1 | [9 empty] | 2.4307 | 0 |  |  | 0 |  | 0
[13 empty] | 2.2698 | 0 |  |  | 0 |  | 0 |  | 0 | 0 | 0 | 0 | 0 | 0 | 0 | 0 | 0 | 0 | 0 | 0 | 0 | 0 | 0 | 0 | 0 | 0 | 0 | 0 | 0 | 0 | 0 | 0 | 0 | 0 | 0 | 0 | 0 | 0 | 0 | 0 | 0 | 0 | 0 | 0 | 0 | 0 | 0 | 0 | 0 | 0 | 0 | 0 | 0 | 0 | 0 | 0 | 0 | 0 | 0 | 0 | 0 | 0 | 0 | 0 | 0 | 0 | 0 | 0 | 0 | 0 | 0 | 0 | 0 | 0 | 0 | 0 | 0 | 0 | 0 | 0 | 0 | 0 | 0 | 0 | 0 | 0 | 0 | 0 | 0 | 0 | 0 | 0 | 0 | 0 | 0 | 0 | 0 | 0 | 0 | 0 | 0 | 0 | 0 | 0 | 0 | 0 | 0 | 0 | 0 | 0 | 0 | 0 | 0 | 0 | 0 | 0 | 0 | 0 | 0 | 0 | 0 | 0 | 0 | 0 | 0 | 0 | 0 | 0 | 0 | 0 | 0 | 0 | 0 | 0 | 0 | 0 | 0 | 0 | 0 | 0 | 0 | 0 | 0 | 0 | 0 | 0 | 0 | 0 | 0 | 0 | 0 | 0 | 0 | 0 | 0 | 0 | 0 | 0 | 0 | 0 | 0 | 0 | 0 | 0 | 0 | 0 | 0 | 0 | 0 | 0 | 0 | 0 | 0 | 0 | 0 | 0 | 0 | 0 | 0 | 0
|  |  | Attention: The calculated density values and standard confidence intervals of the mean model predictions above are based on this model only. The model includes the majority of experimental data from scientific publications available at the time of the model creation (March 2005). However, it can not be claimed that all predictions are the "absolute truth", i.e., it can not be ruled out, that future experimental findings could make significant modifications of this model necessary. The user should be cautious, especially about predictions in glass composition areas where few experimental data exist. For sensitive applications the confidence level in the green marked field above should be increased to 99.7%. | [10 empty] | 0 |  |  | 0 |  | 0
[14 empty] | 0 |  |  | 0 |  | 0
[14 empty] | 0 |  |  | 0 |  | 0
[14 empty] | 0 |  |  | 0 |  | 0
[14 empty] | 0 |  |  | 0 |  | 0
[14 empty] | 0 |  |  | 0 |  | 0
[14 empty] | 0 |  |  | 0 |  | 0
[14 empty] | 0 |  |  | 0 |  | 0
[14 empty] | 0 |  |  | 0 |  | 0
[14 empty] | 0 |  |  | 0 |  | 0
[14 empty] | 0 |  |  | 0 |  | 0
[14 empty] | 0 |  |  | 0 |  | 0
[14 empty] | 0 |  | 0 | 0 | 0 | 0
[14 empty] | 0 |  |  | 0 |  | 0
0
[14 empty] | 2.4307 | 2.3793 | 2.3513
[14 empty] | 2.3856 | 2.3257 | 2.2753
0

## Chart
<<< Go back to density calculator

## mol%<--->wt%
<<< Go back to density calculator
In this worksheet conversions from percent by weight (wt%) to molar percent (mol%) and vice versa can be performed.
| Conversion from wt% to mol% |  |  | Conversion from mol% to wt%
|  | wt% | mol% |  | mol% | wt% |  | 0 | 0
| SiO2 | 74.5 | 74.3396 | SiO2 | 74.33 | 74.489 | 60.0843 | 0 | 0
| B2O3 | 0 | 0 | B2O3 | 0 | 0 | 69.6182 | 0 | 0
| Al2O3 | 1 | 0.58802 | Al2O3 | 0.59 | 1.0034 | 101.9613 | 0 | 0
| Li2O | 0 | 0 | Li2O | 0 | 0 | 29.8814 | 0 | 0
| Na2O | 13 | 12.5755 | Na2O | 12.58 | 13.0044 | 61.9789 | 0 | 0
| K2O | 0.5 | 0.31825 | K2O | 0.32 | 0.50275 | 94.196 | 0 | 0
| MgO | 1 | 1.4876 | MgO | 1.49 | 1.0016 | 40.304 | 0 | 0
| CaO | 10 | 10.6911 | CaO | 10.69 | 9.9988 | 56.0794 | 0 | 0
| SrO | 0 | 0 | SrO | 0 | 0 | 103.6194 | 0 | 0
| BaO | 0 | 0 | BaO | 0 | 0 | 153.3294 | 0 | 0
| ZrO2 | 0 | 0 | ZrO2 | 0 | 0 | 123.2228 | 0 | 0
| ZnO | 0 | 0 | ZnO | 0 | 0 | 81.3894 | 0 | 0
| PbO | 0 | 0 | PbO | 0 | 0 | 223.1994 | 0 | 0
| F | 0 | 0 | F | 0 | 0 | 18.9984 | 0 | 0
| Bi2O3 | 0 | 0 | Bi2O3 | 0 | 0 | 465.959 | 0 | 0
| TiO2 | 0 | 0 | TiO2 | 0 | 0 | 79.8788 | 0 | 0
| CeO2 | 0 | 0 | CeO2 | 0 | 0 | 172.1188 | 0 | 0
| Cr2O3 | 0 | 0 | Cr2O3 | 0 | 0 | 151.9902 | 0 | 0
| MnO2 | 0 | 0 | MnO2 | 0 | 0 | 86.9368 | 0 | 0
| Co3O4 | 0 | 0 | Co3O4 | 0 | 0 | 240.7972 | 0 | 0
| As2O3 | 0 | 0 | As2O3 | 0 | 0 | 197.8414 | 0 | 0
| Sb2O3 | 0 | 0 | Sb2O3 | 0 | 0 | 291.5122 | 0 | 0
| SO3 | 0 | 0 | SO3 | 0 | 0 | 80.0582 | 0 | 0
| Se | 0 | 0 | Se | 0 | 0 | 78.96 | 0 | 0
| Fe2O3 | 0 | 0 | Fe2O3 | 0 | 0 | 159.6922 | 0 | 0
| P2O5 | 0 | 0 | P2O5 | 0 | 0 | 141.9445 | 0 | 0
| La2O3 | 0 | 0 | La2O3 | 0 | 0 | 325.8102 | 0 | 0
| Nd2O3 | 0 | 0 | Nd2O3 | 0 | 0 | 336.4782 | 0 | 0
| WO3 | 0 | 0 | WO3 | 0 | 0 | 231.8482 | 0 | 0
| CdO | 0 | 0 | CdO | 0 | 0 | 128.4104 | 0 | 0
| MoO3 | 0 | 0 | MoO3 | 0 | 0 | 143.9382 | 0 | 0
| NiO | 0 | 0 | NiO | 0 | 0 | 74.6928 | 0 | 0

## Model by Kucuk, 1400^C
Reference: A. Kucuk: "Structure and the physicochemical properties of glasses and glass melts";
Doctoral Thesis, Alfred University, New York, 1999
Density of silicate glass melts at 1400oC
The model by Kucuk has no application limits specified by the author.
The prediction confidence interval is about twice higher than of the model by Fluegel at al., | [5 empty] | model by Fluegel at al., | therefore,
within the application limits the model by Fluegel et al. should be preferred over the model by Kucuk.
For glass melts containing uncommon components the model by Kucuk can be used.
Concentrations in mol% |  |  | Density prediction at 1400oC
|  |  | in g/cm3: | 2.3253 | Intercept | 4.3465
| Input |  |  |  | SiO2 | -0.021291
SiO2 | 74.5 |  |  |  | B2O3 | -0.025782
B2O3 | 0 |  |  |  | Al2O3 | -0.014099
Al2O3 | 1 |  |  |  | MgO | -0.014838
MgO | 0.5 |  |  |  | CaO | -0.01291
CaO | 11 |  |  |  | SrO | 0.0039526
SrO | 0 |  |  |  | BaO | 0.015442
BaO | 0 |  |  |  | Li2O | -0.024757
Li2O | 0 |  |  |  | Na2O | -0.024663
Na2O | 13 |  |  |  | K2O | -0.023313
K2O | 0 |  |  |  | Cs2O | 0.014732
Rb2O | 0 |  |  |  | PbO | 0.042359
Cs2O | 0 |  |  |  | FeO | 0.0056412
PbO | 0 |  |  |  | SiO2*Na2O | 4.51e-05
FeO | 0 |  |  |  | Al2O3*Na2O | 0.0004011
Fe2O3 | 0 |  |  |  | Al2O3*MgO | 0.0004238
0