## Data1
References for possibly inaccurate data, density at room temperature
http://glassproperties.com/density/room-temperature/
Note: This list shows those data among the density model outliers that were most likely inaccurately reported
by the authors in the original reference, or that were not copied correctly into the SciGlass 6.7 database, or that are based
on unusual glass preparation techniques (e.g., very fast cooling, sol-gel technique, very high pressure).
Alexander Fluegel, October 2007, info@glassproperties.com
Attention: Possibly all density data listed here are inaccurate,
provided common glass preparation techniques.
SciGlass | SciGlass | Author | Year of | Glass composition in mol% | [36 empty] | Density at | Model | Model
Code | Glass # |  | publication | SiO2 | Na2O | K2O | MgO | CaO | Al2O3 | B2O3 | Li2O | PbO | TiO2 | BaO | SrO | ZnO | Fe2O3 | ZrO2 | CdO | CeO2 | Cl | Cr2O3 | Cs2O | CuO | F | La2O3 | MnO | MoO3 | Nd2O3 | NiO | P2O5 | PdO | Pr2O3 | Rb2O | Re2O7 | Rh2O3 | RuO2 | Sm2O3 | SO3 | Y2O3 | 20°C, g/cm3 | Estimate | Residual
26501 | 308441 | Abd El-Mongy A. | 1994 | 75 | 25 | 0 | 0 | 0 | 0 | 0 | 0 | 0 | 0 | 0 | 0 | 0 | 0 | 0 | 0 | 0 | 0 | 0 | 0 | 0 | 0 | 0 | 0 | 0 | 0 | 0 | 0 | 0 | 0 | 0 | 0 | 0 | 0 | 0 | 0 | 0 | 2.2346 | 2.4345 | -0.1999
20512 | 176097 | Abd El-Shafi N. | 1997 | 69.2349 | 4.5876 | 18.4393 | 0 | 0 | 0 | 0 | 0 | 0 | 7.7382 | 0 | 0 | 0 | 0 | 0 | 0 | 0 | 0 | 0 | 0 | 0 | 0 | 0 | 0 | 0 | 0 | 0 | 0 | 0 | 0 | 0 | 0 | 0 | 0 | 0 | 0 | 0 | 2.418 | 2.5081 | -0.090079
20512 | 176100 | Abd El-Shafi N. | 1997 | 71.9293 | 0 | 23.9532 | 0 | 0 | 0 | 0 | 0 | 0 | 4.1176 | 0 | 0 | 0 | 0 | 0 | 0 | 0 | 0 | 0 | 0 | 0 | 0 | 0 | 0 | 0 | 0 | 0 | 0 | 0 | 0 | 0 | 0 | 0 | 0 | 0 | 0 | 0 | 2.253 | 2.463 | -0.21001
20512 | 176101 | Abd El-Shafi N. | 1997 | 70.4783 | 0 | 23.47 | 0 | 0 | 0 | 0 | 0 | 0 | 6.0517 | 0 | 0 | 0 | 0 | 0 | 0 | 0 | 0 | 0 | 0 | 0 | 0 | 0 | 0 | 0 | 0 | 0 | 0 | 0 | 0 | 0 | 0 | 0 | 0 | 0 | 0 | 0 | 2.416 | 2.4791 | -0.063139
20512 | 176102 | Abd El-Shafi N. | 1997 | 67.7451 | 0 | 22.5598 | 0 | 0 | 0 | 0 | 0 | 0 | 9.6951 | 0 | 0 | 0 | 0 | 0 | 0 | 0 | 0 | 0 | 0 | 0 | 0 | 0 | 0 | 0 | 0 | 0 | 0 | 0 | 0 | 0 | 0 | 0 | 0 | 0 | 0 | 0 | 3.038 | 2.5112 | 0.52675
20512 | 176103 | Abd El-Shafi N. | 1997 | 66.4565 | 0 | 22.1307 | 0 | 0 | 0 | 0 | 0 | 0 | 11.4128 | 0 | 0 | 0 | 0 | 0 | 0 | 0 | 0 | 0 | 0 | 0 | 0 | 0 | 0 | 0 | 0 | 0 | 0 | 0 | 0 | 0 | 0 | 0 | 0 | 0 | 0 | 0 | 2.454 | 2.5272 | -0.073163
20512 | 176104 | Abd El-Shafi N. | 1997 | 65.216 | 0 | 21.7176 | 0 | 0 | 0 | 0 | 0 | 0 | 13.0664 | 0 | 0 | 0 | 0 | 0 | 0 | 0 | 0 | 0 | 0 | 0 | 0 | 0 | 0 | 0 | 0 | 0 | 0 | 0 | 0 | 0 | 0 | 0 | 0 | 0 | 0 | 0 | 2.458 | 2.543 | -0.084958
20512 | 176105 | Abd El-Shafi N. | 1997 | 64.021 | 0 | 21.3196 | 0 | 0 | 0 | 0 | 0 | 0 | 14.6594 | 0 | 0 | 0 | 0 | 0 | 0 | 0 | 0 | 0 | 0 | 0 | 0 | 0 | 0 | 0 | 0 | 0 | 0 | 0 | 0 | 0 | 0 | 0 | 0 | 0 | 0 | 0 | 2.46 | 2.5586 | -0.09861
29677 | 383674 | Abdel-Baki M. | 2006 | 60.7427 | 39.2573 | 0 | 0 | 0 | 0 | 0 | 0 | 0 | 0 | 0 | 0 | 0 | 0 | 0 | 0 | 0 | 0 | 0 | 0 | 0 | 0 | 0 | 0 | 0 | 0 | 0 | 0 | 0 | 0 | 0 | 0 | 0 | 0 | 0 | 0 | 0 | 2.24 | 2.5228 | -0.28276
2025 | 9614 | Abou-el-Azm A. | 1962 | 67.6 | 0 | 0 | 0 | 0 | 0 | 0 | 0 | 32.4 | 0 | 0 | 0 | 0 | 0 | 0 | 0 | 0 | 0 | 0 | 0 | 0 | 0 | 0 | 0 | 0 | 0 | 0 | 0 | 0 | 0 | 0 | 0 | 0 | 0 | 0 | 0 | 0 | 4.65 | 4.5642 | 0.085774
2025 | 9616 | Abou-el-Azm A. | 1962 | 65.6 | 0 | 0 | 0 | 0 | 0 | 0 | 0 | 34.4 | 0 | 0 | 0 | 0 | 0 | 0 | 0 | 0 | 0 | 0 | 0 | 0 | 0 | 0 | 0 | 0 | 0 | 0 | 0 | 0 | 0 | 0 | 0 | 0 | 0 | 0 | 0 | 0 | 4.8 | 4.7229 | 0.077143
2025 | 9618 | Abou-el-Azm A. | 1962 | 63.6 | 0 | 0 | 0 | 0 | 0 | 0 | 0 | 36.4 | 0 | 0 | 0 | 0 | 0 | 0 | 0 | 0 | 0 | 0 | 0 | 0 | 0 | 0 | 0 | 0 | 0 | 0 | 0 | 0 | 0 | 0 | 0 | 0 | 0 | 0 | 0 | 0 | 4.98 | 4.882 | 0.098036
2025 | 9619 | Abou-el-Azm A. | 1962 | 62.5 | 0 | 0 | 0 | 0 | 0 | 0 | 0 | 37.5 | 0 | 0 | 0 | 0 | 0 | 0 | 0 | 0 | 0 | 0 | 0 | 0 | 0 | 0 | 0 | 0 | 0 | 0 | 0 | 0 | 0 | 0 | 0 | 0 | 0 | 0 | 0 | 0 | 5.03 | 4.9696 | 0.060351
2025 | 9622 | Abou-el-Azm A. | 1962 | 59.1 | 0 | 0 | 0 | 0 | 0 | 0 | 0 | 40.9 | 0 | 0 | 0 | 0 | 0 | 0 | 0 | 0 | 0 | 0 | 0 | 0 | 0 | 0 | 0 | 0 | 0 | 0 | 0 | 0 | 0 | 0 | 0 | 0 | 0 | 0 | 0 | 0 | 5.37 | 5.2413 | 0.12868
2025 | 9623 | Abou-el-Azm A. | 1962 | 57.9 | 0 | 0 | 0 | 0 | 0 | 0 | 0 | 42.1 | 0 | 0 | 0 | 0 | 0 | 0 | 0 | 0 | 0 | 0 | 0 | 0 | 0 | 0 | 0 | 0 | 0 | 0 | 0 | 0 | 0 | 0 | 0 | 0 | 0 | 0 | 0 | 0 | 5.48 | 5.3374 | 0.14261
2025 | 9624 | Abou-el-Azm A. | 1962 | 56.9 | 0 | 0 | 0 | 0 | 0 | 0 | 0 | 43.1 | 0 | 0 | 0 | 0 | 0 | 0 | 0 | 0 | 0 | 0 | 0 | 0 | 0 | 0 | 0 | 0 | 0 | 0 | 0 | 0 | 0 | 0 | 0 | 0 | 0 | 0 | 0 | 0 | 5.55 | 5.4175 | 0.1325
2025 | 9626 | Abou-el-Azm A. | 1962 | 54 | 0 | 0 | 0 | 0 | 0 | 0 | 0 | 46 | 0 | 0 | 0 | 0 | 0 | 0 | 0 | 0 | 0 | 0 | 0 | 0 | 0 | 0 | 0 | 0 | 0 | 0 | 0 | 0 | 0 | 0 | 0 | 0 | 0 | 0 | 0 | 0 | 5.71 | 5.65 | 0.059983
2025 | 9627 | Abou-el-Azm A. | 1962 | 52.6 | 0 | 0 | 0 | 0 | 0 | 0 | 0 | 47.4 | 0 | 0 | 0 | 0 | 0 | 0 | 0 | 0 | 0 | 0 | 0 | 0 | 0 | 0 | 0 | 0 | 0 | 0 | 0 | 0 | 0 | 0 | 0 | 0 | 0 | 0 | 0 | 0 | 5.86 | 5.7623 | 0.097676
2025 | 9629 | Abou-el-Azm A. | 1962 | 49.7 | 0 | 0 | 0 | 0 | 0 | 0 | 0 | 50.3 | 0 | 0 | 0 | 0 | 0 | 0 | 0 | 0 | 0 | 0 | 0 | 0 | 0 | 0 | 0 | 0 | 0 | 0 | 0 | 0 | 0 | 0 | 0 | 0 | 0 | 0 | 0 | 0 | 6.07 | 5.9949 | 0.075056
281 | 20865 | Akimov V.V. | 1960 | 56 | 28 | 0 | 0 | 0 | 0 | 16 | 0 | 0 | 0 | 0 | 0 | 0 | 0 | 0 | 0 | 0 | 0 | 0 | 0 | 0 | 0 | 0 | 0 | 0 | 0 | 0 | 0 | 0 | 0 | 0 | 0 | 0 | 0 | 0 | 0 | 0 | 2.5445 | 2.6098 | -0.065257
281 | 20869 | Akimov V.V. | 1960 | 60 | 30 | 0 | 0 | 0 | 0 | 10 | 0 | 0 | 0 | 0 | 0 | 0 | 0 | 0 | 0 | 0 | 0 | 0 | 0 | 0 | 0 | 0 | 0 | 0 | 0 | 0 | 0 | 0 | 0 | 0 | 0 | 0 | 0 | 0 | 0 | 0 | 2.53 | 2.5943 | -0.064264
281 | 20870 | Akimov V.V. | 1960 | 55 | 30 | 0 | 0 | 0 | 0 | 15 | 0 | 0 | 0 | 0 | 0 | 0 | 0 | 0 | 0 | 0 | 0 | 0 | 0 | 0 | 0 | 0 | 0 | 0 | 0 | 0 | 0 | 0 | 0 | 0 | 0 | 0 | 0 | 0 | 0 | 0 | 2.5456 | 2.6285 | -0.082867
281 | 20871 | Akimov V.V. | 1960 | 54.5 | 30 | 0 | 0 | 0 | 0 | 15.5 | 0 | 0 | 0 | 0 | 0 | 0 | 0 | 0 | 0 | 0 | 0 | 0 | 0 | 0 | 0 | 0 | 0 | 0 | 0 | 0 | 0 | 0 | 0 | 0 | 0 | 0 | 0 | 0 | 0 | 0 | 2.5438 | 2.63 | -0.086227
273 | 20883 | Akimov V.V. | 1989 | 80 | 0 | 10 | 0 | 0 | 0 | 10 | 0 | 0 | 0 | 0 | 0 | 0 | 0 | 0 | 0 | 0 | 0 | 0 | 0 | 0 | 0 | 0 | 0 | 0 | 0 | 0 | 0 | 0 | 0 | 0 | 0 | 0 | 0 | 0 | 0 | 0 | 2.422 | 2.3602 | 0.061791
274 | 20930 | Akimov V.V. | 1989 | 60 | 0 | 30 | 0 | 0 | 0 | 10 | 0 | 0 | 0 | 0 | 0 | 0 | 0 | 0 | 0 | 0 | 0 | 0 | 0 | 0 | 0 | 0 | 0 | 0 | 0 | 0 | 0 | 0 | 0 | 0 | 0 | 0 | 0 | 0 | 0 | 0 | 2.475 | 2.5895 | -0.11451
14542 | 78622 | Amjad M.A. | 1998 | 71.3878 | 14.3896 | 0 | 5.9507 | 7.4239 | 0.84798 | 0 | 0 | 0 | 0 | 0 | 0 | 0 | 0 | 0 | 0 | 0 | 0 | 0 | 0 | 0 | 0 | 0 | 0 | 0 | 0 | 0 | 0 | 0 | 0 | 0 | 0 | 0 | 0 | 0 | 0 | 0 | 2.2538 | 2.4836 | -0.22981
3986 | 13409 | Ammar M.M. | 1982 | 58.29 | 39.31 | 0 | 2.4 | 0 | 0 | 0 | 0 | 0 | 0 | 0 | 0 | 0 | 0 | 0 | 0 | 0 | 0 | 0 | 0 | 0 | 0 | 0 | 0 | 0 | 0 | 0 | 0 | 0 | 0 | 0 | 0 | 0 | 0 | 0 | 0 | 0 | 2.23 | 2.5233 | -0.29334
3986 | 13414 | Ammar M.M. | 1982 | 55.97 | 39.51 | 0 | 0 | 4.52 | 0 | 0 | 0 | 0 | 0 | 0 | 0 | 0 | 0 | 0 | 0 | 0 | 0 | 0 | 0 | 0 | 0 | 0 | 0 | 0 | 0 | 0 | 0 | 0 | 0 | 0 | 0 | 0 | 0 | 0 | 0 | 0 | 2.671 | 2.5634 | 0.10759
3986 | 13415 | Ammar M.M. | 1982 | 53.21 | 39.3 | 0 | 0 | 7.49 | 0 | 0 | 0 | 0 | 0 | 0 | 0 | 0 | 0 | 0 | 0 | 0 | 0 | 0 | 0 | 0 | 0 | 0 | 0 | 0 | 0 | 0 | 0 | 0 | 0 | 0 | 0 | 0 | 0 | 0 | 0 | 0 | 2.682 | 2.5875 | 0.094534
3986 | 13416 | Ammar M.M. | 1982 | 50.69 | 39.29 | 0 | 0 | 10.02 | 0 | 0 | 0 | 0 | 0 | 0 | 0 | 0 | 0 | 0 | 0 | 0 | 0 | 0 | 0 | 0 | 0 | 0 | 0 | 0 | 0 | 0 | 0 | 0 | 0 | 0 | 0 | 0 | 0 | 0 | 0 | 0 | 2.72 | 2.6078 | 0.11216
3986 | 13422 | Ammar M.M. | 1982 | 55.66 | 39.25 | 0 | 0 | 0 | 0 | 0 | 0 | 0 | 0 | 5.09 | 0 | 0 | 0 | 0 | 0 | 0 | 0 | 0 | 0 | 0 | 0 | 0 | 0 | 0 | 0 | 0 | 0 | 0 | 0 | 0 | 0 | 0 | 0 | 0 | 0 | 0 | 2.8 | 2.738 | 0.062045
3989 | 13442 | Ammar M.M. | 1982 | 50.6181 | 39.2881 | 0 | 0 | 0 | 10.0938 | 0 | 0 | 0 | 0 | 0 | 0 | 0 | 0 | 0 | 0 | 0 | 0 | 0 | 0 | 0 | 0 | 0 | 0 | 0 | 0 | 0 | 0 | 0 | 0 | 0 | 0 | 0 | 0 | 0 | 0 | 0 | 2.596 | 2.5208 | 0.075196
7009 | 53461 | Andrianova L.V. | 1972 | 73.2767 | 5.2512 | 8.8291 | 0 | 0 | 12.3811 | 0 | 0 | 0 | 0 | 0.26195 | 0 | 0 | 0 | 0 | 0 | 0 | 0 | 0 | 0 | 0 | 0 | 0 | 0 | 0 | 0 | 0 | 0 | 0 | 0 | 0 | 0 | 0 | 0 | 0 | 0 | 0 | 2.17 | 2.4095 | -0.23948
7009 | 53462 | Andrianova L.V. | 1972 | 74.1104 | 11.8334 | 0 | 0.18082 | 0.49621 | 13.3791 | 0 | 0 | 0 | 0 | 0 | 0 | 0 | 0 | 0 | 0 | 0 | 0 | 0 | 0 | 0 | 0 | 0 | 0 | 0 | 0 | 0 | 0 | 0 | 0 | 0 | 0 | 0 | 0 | 0 | 0 | 0 | 2.17 | 2.3967 | -0.22668
7009 | 53464 | Andrianova L.V. | 1972 | 71.28 | 8.1232 | 0.41334 | 0 | 5.2911 | 14.8924 | 0 | 0 | 0 | 0 | 0 | 0 | 0 | 0 | 0 | 0 | 0 | 0 | 0 | 0 | 0 | 0 | 0 | 0 | 0 | 0 | 0 | 0 | 0 | 0 | 0 | 0 | 0 | 0 | 0 | 0 | 0 | 2.26 | 2.4369 | -0.17685
4778 | 37022 | Appen A.A. | 1952 | 59.41 | 19.8 | 0 | 0 | 0 | 0 | 0 | 0 | 0.99 | 0 | 19.8 | 0 | 0 | 0 | 0 | 0 | 0 | 0 | 0 | 0 | 0 | 0 | 0 | 0 | 0 | 0 | 0 | 0 | 0 | 0 | 0 | 0 | 0 | 0 | 0 | 0 | 0 | 3.552 | 3.3125 | 0.23955
4778 | 37023 | Appen A.A. | 1952 | 64.66 | 17.24 | 0 | 0 | 0 | 0 | 0 | 0 | 0.86 | 0 | 17.24 | 0 | 0 | 0 | 0 | 0 | 0 | 0 | 0 | 0 | 0 | 0 | 0 | 0 | 0 | 0 | 0 | 0 | 0 | 0 | 0 | 0 | 0 | 0 | 0 | 0 | 0 | 3.443 | 3.1824 | 0.26056
4778 | 37024 | Appen A.A. | 1952 | 69.497 | 14.8815 | 0 | 0 | 0 | 0 | 0 | 0 | 0.74007 | 0 | 14.8815 | 0 | 0 | 0 | 0 | 0 | 0 | 0 | 0 | 0 | 0 | 0 | 0 | 0 | 0 | 0 | 0 | 0 | 0 | 0 | 0 | 0 | 0 | 0 | 0 | 0 | 0 | 3.311 | 3.0566 | 0.25441
4778 | 37025 | Appen A.A. | 1952 | 74.5375 | 12.4212 | 0 | 0 | 0 | 0 | 0 | 0 | 0.62006 | 0 | 12.4212 | 0 | 0 | 0 | 0 | 0 | 0 | 0 | 0 | 0 | 0 | 0 | 0 | 0 | 0 | 0 | 0 | 0 | 0 | 0 | 0 | 0 | 0 | 0 | 0 | 0 | 0 | 3.18 | 2.9193 | 0.26066
4778 | 37026 | Appen A.A. | 1952 | 79.6 | 9.95 | 0 | 0 | 0 | 0 | 0 | 0 | 0.5 | 0 | 9.95 | 0 | 0 | 0 | 0 | 0 | 0 | 0 | 0 | 0 | 0 | 0 | 0 | 0 | 0 | 0 | 0 | 0 | 0 | 0 | 0 | 0 | 0 | 0 | 0 | 0 | 0 | 3.039 | 2.7749 | 0.26414
4778 | 37027 | Appen A.A. | 1952 | 83.6616 | 7.9692 | 0 | 0 | 0 | 0 | 0 | 0 | 0.39996 | 0 | 7.9692 | 0 | 0 | 0 | 0 | 0 | 0 | 0 | 0 | 0 | 0 | 0 | 0 | 0 | 0 | 0 | 0 | 0 | 0 | 0 | 0 | 0 | 0 | 0 | 0 | 0 | 0 | 2.922 | 2.6539 | 0.26812
4654 | 4487 | Appen A.A. | 1959 | 68 | 0 | 24 | 0 | 0 | 0 | 8 | 0 | 0 | 0 | 0 | 0 | 0 | 0 | 0 | 0 | 0 | 0 | 0 | 0 | 0 | 0 | 0 | 0 | 0 | 0 | 0 | 0 | 0 | 0 | 0 | 0 | 0 | 0 | 0 | 0 | 0 | 2.459 | 2.5183 | -0.059313
15778 | 155063 | Araujo R.J. | 1997 | 70 | 30 | 0 | 0 | 0 | 0 | 0 | 0 | 0 | 0 | 0 | 0 | 0 | 0 | 0 | 0 | 0 | 0 | 0 | 0 | 0 | 0 | 0 | 0 | 0 | 0 | 0 | 0 | 0 | 0 | 0 | 0 | 0 | 0 | 0 | 0 | 0 | 2.375 | 2.4707 | -0.095658
15778 | 155064 | Araujo R.J. | 1997 | 65 | 30 | 0 | 0 | 0 | 0 | 5 | 0 | 0 | 0 | 0 | 0 | 0 | 0 | 0 | 0 | 0 | 0 | 0 | 0 | 0 | 0 | 0 | 0 | 0 | 0 | 0 | 0 | 0 | 0 | 0 | 0 | 0 | 0 | 0 | 0 | 0 | 2.427 | 2.5367 | -0.10969
15778 | 155065 | Araujo R.J. | 1997 | 60 | 30 | 0 | 0 | 0 | 0 | 10 | 0 | 0 | 0 | 0 | 0 | 0 | 0 | 0 | 0 | 0 | 0 | 0 | 0 | 0 | 0 | 0 | 0 | 0 | 0 | 0 | 0 | 0 | 0 | 0 | 0 | 0 | 0 | 0 | 0 | 0 | 2.467 | 2.5943 | -0.12726
15778 | 155066 | Araujo R.J. | 1997 | 55 | 30 | 0 | 0 | 0 | 0 | 15 | 0 | 0 | 0 | 0 | 0 | 0 | 0 | 0 | 0 | 0 | 0 | 0 | 0 | 0 | 0 | 0 | 0 | 0 | 0 | 0 | 0 | 0 | 0 | 0 | 0 | 0 | 0 | 0 | 0 | 0 | 2.497 | 2.6285 | -0.13147
15937 | 162197 | Arndt J. | 1971 | 73.8511 | 13.9391 | 0 | 0 | 0 | 12.2098 | 0 | 0 | 0 | 0 | 0 | 0 | 0 | 0 | 0 | 0 | 0 | 0 | 0 | 0 | 0 | 0 | 0 | 0 | 0 | 0 | 0 | 0 | 0 | 0 | 0 | 0 | 0 | 0 | 0 | 0 | 0 | 2.582 | 2.4011 | 0.18091
15937 | 162198 | Arndt J. | 1971 | 73.1803 | 12.3201 | 0 | 0 | 2.0886 | 12.411 | 0 | 0 | 0 | 0 | 0 | 0 | 0 | 0 | 0 | 0 | 0 | 0 | 0 | 0 | 0 | 0 | 0 | 0 | 0 | 0 | 0 | 0 | 0 | 0 | 0 | 0 | 0 | 0 | 0 | 0 | 0 | 2.608 | 2.4149 | 0.19305
15937 | 162199 | Arndt J. | 1971 | 66.9301 | 8.6534 | 0 | 0 | 8.2703 | 16.1461 | 0 | 0 | 0 | 0 | 0 | 0 | 0 | 0 | 0 | 0 | 0 | 0 | 0 | 0 | 0 | 0 | 0 | 0 | 0 | 0 | 0 | 0 | 0 | 0 | 0 | 0 | 0 | 0 | 0 | 0 | 0 | 2.661 | 2.4833 | 0.17772
15937 | 162200 | Arndt J. | 1971 | 62.4868 | 7.1996 | 0 | 0 | 12.008 | 18.3055 | 0 | 0 | 0 | 0 | 0 | 0 | 0 | 0 | 0 | 0 | 0 | 0 | 0 | 0 | 0 | 0 | 0 | 0 | 0 | 0 | 0 | 0 | 0 | 0 | 0 | 0 | 0 | 0 | 0 | 0 | 0 | 2.698 | 2.5303 | 0.16772
15937 | 162201 | Arndt J. | 1971 | 61.6475 | 7.1498 | 0 | 0 | 12.9463 | 18.2564 | 0 | 0 | 0 | 0 | 0 | 0 | 0 | 0 | 0 | 0 | 0 | 0 | 0 | 0 | 0 | 0 | 0 | 0 | 0 | 0 | 0 | 0 | 0 | 0 | 0 | 0 | 0 | 0 | 0 | 0 | 0 | 2.705 | 2.5415 | 0.16354
14879 | 141292 | Baiteneva R.A. | 1973 | 68.4542 | 0 | 0 | 7.8499 | 11.2839 | 12.412 | 0 | 0 | 0 | 0 | 0 | 0 | 0 | 0 | 0 | 0 | 0 | 0 | 0 | 0 | 0 | 0 | 0 | 0 | 0 | 0 | 0 | 0 | 0 | 0 | 0 | 0 | 0 | 0 | 0 | 0 | 0 | 2.37 | 2.5223 | -0.15233
14879 | 141294 | Baiteneva R.A. | 1973 | 61.3986 | 0 | 0 | 7.6276 | 21.9286 | 9.0453 | 0 | 0 | 0 | 0 | 0 | 0 | 0 | 0 | 0 | 0 | 0 | 0 | 0 | 0 | 0 | 0 | 0 | 0 | 0 | 0 | 0 | 0 | 0 | 0 | 0 | 0 | 0 | 0 | 0 | 0 | 0 | 2.71 | 2.6513 | 0.058743
14879 | 141295 | Baiteneva R.A. | 1973 | 62.7447 | 0 | 0 | 0 | 28.0117 | 9.2436 | 0 | 0 | 0 | 0 | 0 | 0 | 0 | 0 | 0 | 0 | 0 | 0 | 0 | 0 | 0 | 0 | 0 | 0 | 0 | 0 | 0 | 0 | 0 | 0 | 0 | 0 | 0 | 0 | 0 | 0 | 0 | 2.73 | 2.6468 | 0.083227
14879 | 141297 | Baiteneva R.A. | 1973 | 61.2017 | 0 | 0 | 0 | 32.7874 | 6.0109 | 0 | 0 | 0 | 0 | 0 | 0 | 0 | 0 | 0 | 0 | 0 | 0 | 0 | 0 | 0 | 0 | 0 | 0 | 0 | 0 | 0 | 0 | 0 | 0 | 0 | 0 | 0 | 0 | 0 | 0 | 0 | 2.8 | 2.6929 | 0.1071
14879 | 141301 | Baiteneva R.A. | 1973 | 40.4707 | 0 | 0 | 15.0831 | 32.5218 | 11.9244 | 0 | 0 | 0 | 0 | 0 | 0 | 0 | 0 | 0 | 0 | 0 | 0 | 0 | 0 | 0 | 0 | 0 | 0 | 0 | 0 | 0 | 0 | 0 | 0 | 0 | 0 | 0 | 0 | 0 | 0 | 0 | 2.82 | 2.8847 | -0.064733
14879 | 141303 | Baiteneva R.A. | 1973 | 42.6953 | 0 | 0 | 21.2162 | 30.4974 | 5.5911 | 0 | 0 | 0 | 0 | 0 | 0 | 0 | 0 | 0 | 0 | 0 | 0 | 0 | 0 | 0 | 0 | 0 | 0 | 0 | 0 | 0 | 0 | 0 | 0 | 0 | 0 | 0 | 0 | 0 | 0 | 0 | 2.97 | 2.9039 | 0.066146
24659 | 301093 | Barbieri L. | 2002 | 49.4683 | 0 | 0 | 25.4757 | 25.0559 | 0 | 0 | 0 | 0 | 0 | 0 | 0 | 0 | 0 | 0 | 0 | 0 | 0 | 0 | 0 | 0 | 0 | 0 | 0 | 0 | 0 | 0 | 0 | 0 | 0 | 0 | 0 | 0 | 0 | 0 | 0 | 0 | 2.76 | 2.8432 | -0.083245
24659 | 301094 | Barbieri L. | 2002 | 49.5424 | 0 | 0 | 19.8843 | 25.5204 | 5.0529 | 0 | 0 | 0 | 0 | 0 | 0 | 0 | 0 | 0 | 0 | 0 | 0 | 0 | 0 | 0 | 0 | 0 | 0 | 0 | 0 | 0 | 0 | 0 | 0 | 0 | 0 | 0 | 0 | 0 | 0 | 0 | 2.719 | 2.8166 | -0.097647
24659 | 301095 | Barbieri L. | 2002 | 50.2042 | 0 | 0 | 18.7107 | 24.8268 | 6.2583 | 0 | 0 | 0 | 0 | 0 | 0 | 0 | 0 | 0 | 0 | 0 | 0 | 0 | 0 | 0 | 0 | 0 | 0 | 0 | 0 | 0 | 0 | 0 | 0 | 0 | 0 | 0 | 0 | 0 | 0 | 0 | 2.714 | 2.8 | -0.086044
24659 | 301096 | Barbieri L. | 2002 | 49.8706 | 0 | 0 | 17.493 | 25.1454 | 7.4911 | 0 | 0 | 0 | 0 | 0 | 0 | 0 | 0 | 0 | 0 | 0 | 0 | 0 | 0 | 0 | 0 | 0 | 0 | 0 | 0 | 0 | 0 | 0 | 0 | 0 | 0 | 0 | 0 | 0 | 0 | 0 | 2.719 | 2.7977 | -0.078712
24659 | 301097 | Barbieri L. | 2002 | 49.5282 | 0 | 0 | 16.2437 | 25.4722 | 8.7559 | 0 | 0 | 0 | 0 | 0 | 0 | 0 | 0 | 0 | 0 | 0 | 0 | 0 | 0 | 0 | 0 | 0 | 0 | 0 | 0 | 0 | 0 | 0 | 0 | 0 | 0 | 0 | 0 | 0 | 0 | 0 | 2.712 | 2.795 | -0.083015
24659 | 301098 | Barbieri L. | 2002 | 49.5921 | 0 | 0 | 15.6821 | 24.6893 | 10.0365 | 0 | 0 | 0 | 0 | 0 | 0 | 0 | 0 | 0 | 0 | 0 | 0 | 0 | 0 | 0 | 0 | 0 | 0 | 0 | 0 | 0 | 0 | 0 | 0 | 0 | 0 | 0 | 0 | 0 | 0 | 0 | 2.711 | 2.7845 | -0.073527
24659 | 301099 | Barbieri L. | 2002 | 49.6416 | 0 | 0 | 14.3477 | 24.9661 | 11.0445 | 0 | 0 | 0 | 0 | 0 | 0 | 0 | 0 | 0 | 0 | 0 | 0 | 0 | 0 | 0 | 0 | 0 | 0 | 0 | 0 | 0 | 0 | 0 | 0 | 0 | 0 | 0 | 0 | 0 | 0 | 0 | 2.719 | 2.7789 | -0.059895
24659 | 301100 | Barbieri L. | 2002 | 49.0567 | 0 | 0 | 13.7122 | 25.1859 | 12.0452 | 0 | 0 | 0 | 0 | 0 | 0 | 0 | 0 | 0 | 0 | 0 | 0 | 0 | 0 | 0 | 0 | 0 | 0 | 0 | 0 | 0 | 0 | 0 | 0 | 0 | 0 | 0 | 0 | 0 | 0 | 0 | 2.714 | 2.7797 | -0.065666
27853 | 370221 | Barbieri L. | 2004 | 49.4683 | 0 | 0 | 25.4757 | 25.0559 | 0 | 0 | 0 | 0 | 0 | 0 | 0 | 0 | 0 | 0 | 0 | 0 | 0 | 0 | 0 | 0 | 0 | 0 | 0 | 0 | 0 | 0 | 0 | 0 | 0 | 0 | 0 | 0 | 0 | 0 | 0 | 0 | 2.759 | 2.8432 | -0.084245
27853 | 370222 | Barbieri L. | 2004 | 50.2042 | 0 | 0 | 18.7107 | 24.8268 | 6.2583 | 0 | 0 | 0 | 0 | 0 | 0 | 0 | 0 | 0 | 0 | 0 | 0 | 0 | 0 | 0 | 0 | 0 | 0 | 0 | 0 | 0 | 0 | 0 | 0 | 0 | 0 | 0 | 0 | 0 | 0 | 0 | 2.72 | 2.8 | -0.080044
27853 | 370223 | Barbieri L. | 2004 | 49.6416 | 0 | 0 | 14.3477 | 24.9661 | 11.0445 | 0 | 0 | 0 | 0 | 0 | 0 | 0 | 0 | 0 | 0 | 0 | 0 | 0 | 0 | 0 | 0 | 0 | 0 | 0 | 0 | 0 | 0 | 0 | 0 | 0 | 0 | 0 | 0 | 0 | 0 | 0 | 2.71 | 2.7789 | -0.068895
20295 | 148788 | Bezborodov M.A. | 1960 | 48 | 10 | 0 | 0 | 0 | 2 | 0 | 0 | 40 | 0 | 0 | 0 | 0 | 0 | 0 | 0 | 0 | 0 | 0 | 0 | 0 | 0 | 0 | 0 | 0 | 0 | 0 | 0 | 0 | 0 | 0 | 0 | 0 | 0 | 0 | 0 | 0 | 5.06 | 5.2747 | -0.2147
20295 | 148795 | Bezborodov M.A. | 1960 | 55 | 10 | 0 | 0 | 0 | 5 | 0 | 0 | 30 | 0 | 0 | 0 | 0 | 0 | 0 | 0 | 0 | 0 | 0 | 0 | 0 | 0 | 0 | 0 | 0 | 0 | 0 | 0 | 0 | 0 | 0 | 0 | 0 | 0 | 0 | 0 | 0 | 4.38 | 4.4604 | -0.080354
3610 | 322 | Bischoff F. | 1955 | 50 | 0 | 0 | 0 | 0 | 0 | 0 | 0 | 50 | 0 | 0 | 0 | 0 | 0 | 0 | 0 | 0 | 0 | 0 | 0 | 0 | 0 | 0 | 0 | 0 | 0 | 0 | 0 | 0 | 0 | 0 | 0 | 0 | 0 | 0 | 0 | 0 | 6.1 | 5.9709 | 0.12911
3610 | 4965 | Bischoff F. | 1955 | 45 | 0 | 0 | 0 | 0 | 0 | 5 | 0 | 50 | 0 | 0 | 0 | 0 | 0 | 0 | 0 | 0 | 0 | 0 | 0 | 0 | 0 | 0 | 0 | 0 | 0 | 0 | 0 | 0 | 0 | 0 | 0 | 0 | 0 | 0 | 0 | 0 | 6.1 | 5.954 | 0.14596
4020 | 13790 | Blinov V.A. | 1964 | 66.6 | 0 | 0 | 0 | 0 | 16.7 | 0 | 16.7 | 0 | 0 | 0 | 0 | 0 | 0 | 0 | 0 | 0 | 0 | 0 | 0 | 0 | 0 | 0 | 0 | 0 | 0 | 0 | 0 | 0 | 0 | 0 | 0 | 0 | 0 | 0 | 0 | 0 | 2.769 | 2.393 | 0.37597
2745 | 1377 | Bogatyreva V.V. | 1973 | 67.5 | 0 | 0 | 0 | 0 | 0 | 0 | 0 | 32.5 | 0 | 0 | 0 | 0 | 0 | 0 | 0 | 0 | 0 | 0 | 0 | 0 | 0 | 0 | 0 | 0 | 0 | 0 | 0 | 0 | 0 | 0 | 0 | 0 | 0 | 0 | 0 | 0 | 4.47 | 4.5721 | -0.10214
20586 | 185090 | Bogdanov B. | 1986 | 67.5562 | 5.2893 | 3.3748 | 0 | 0 | 0 | 0 | 0 | 22.6589 | 0 | 1.1209 | 0 | 0 | 0 | 0 | 0 | 0 | 0 | 0 | 0 | 0 | 0 | 0 | 0 | 0 | 0 | 0 | 0 | 0 | 0 | 0 | 0 | 0 | 0 | 0 | 0 | 0 | 3.855 | 3.9522 | -0.097229
20586 | 185091 | Bogdanov B. | 1986 | 65.8406 | 5.4203 | 3.4584 | 0 | 0 | 0 | 0 | 0 | 24.1322 | 0 | 1.1486 | 0 | 0 | 0 | 0 | 0 | 0 | 0 | 0 | 0 | 0 | 0 | 0 | 0 | 0 | 0 | 0 | 0 | 0 | 0 | 0 | 0 | 0 | 0 | 0 | 0 | 0 | 4.139 | 4.0668 | 0.07219
20586 | 185095 | Bogdanov B. | 1986 | 58.0349 | 6.0162 | 3.8386 | 0 | 0 | 0 | 0 | 0 | 30.8354 | 0 | 1.2749 | 0 | 0 | 0 | 0 | 0 | 0 | 0 | 0 | 0 | 0 | 0 | 0 | 0 | 0 | 0 | 0 | 0 | 0 | 0 | 0 | 0 | 0 | 0 | 0 | 0 | 0 | 4.715 | 4.5914 | 0.12363
20586 | 185096 | Bogdanov B. | 1986 | 55.8077 | 6.1863 | 3.9471 | 0 | 0 | 0 | 0 | 0 | 32.748 | 0 | 1.311 | 0 | 0 | 0 | 0 | 0 | 0 | 0 | 0 | 0 | 0 | 0 | 0 | 0 | 0 | 0 | 0 | 0 | 0 | 0 | 0 | 0 | 0 | 0 | 0 | 0 | 0 | 4.829 | 4.7418 | 0.087236
522 | 123937 | Bogoroditskii N | 1937 | 69.9689 | 0 | 5.8214 | 0 | 0 | 0 | 0 | 0 | 24.1583 | 0 | 0 | 0 | 0 | 0 | 0 | 0 | 0 | 0 | 0 | 0 | 0 | 0 | 0 | 0 | 0 | 0 | 0 | 0 | 0 | 0 | 0 | 0 | 0 | 0 | 0 | 0 | 0 | 3.87 | 3.9444 | -0.074414
522 | 123951 | Bogoroditskii N | 1937 | 69.6765 | 1.5931 | 7.7568 | 0 | 0 | 0 | 0 | 0 | 14.6868 | 0 | 0 | 0 | 6.1871 | 0 | 0 | 0 | 0 | 0 | 0 | 0 | 0 | 0 | 0 | 0 | 0 | 0 | 0 | 0 | 0 | 0 | 0 | 0 | 0 | 0 | 0 | 0 | 0 | 3.67 | 3.427 | 0.24302
3724 | 10862 | Bokin P.Ya. | 1976 | 72.5 | 13.2 | 0 | 0 | 0 | 0 | 14.3 | 0 | 0 | 0 | 0 | 0 | 0 | 0 | 0 | 0 | 0 | 0 | 0 | 0 | 0 | 0 | 0 | 0 | 0 | 0 | 0 | 0 | 0 | 0 | 0 | 0 | 0 | 0 | 0 | 0 | 0 | 2.473 | 2.4152 | 0.05776
3724 | 10867 | Bokin P.Ya. | 1976 | 60.2 | 28.7 | 0 | 0 | 0 | 0 | 11.1 | 0 | 0 | 0 | 0 | 0 | 0 | 0 | 0 | 0 | 0 | 0 | 0 | 0 | 0 | 0 | 0 | 0 | 0 | 0 | 0 | 0 | 0 | 0 | 0 | 0 | 0 | 0 | 0 | 0 | 0 | 2.515 | 2.592 | -0.077039
3724 | 10868 | Bokin P.Ya. | 1976 | 50.1 | 39.1 | 0 | 0 | 0 | 0 | 10.8 | 0 | 0 | 0 | 0 | 0 | 0 | 0 | 0 | 0 | 0 | 0 | 0 | 0 | 0 | 0 | 0 | 0 | 0 | 0 | 0 | 0 | 0 | 0 | 0 | 0 | 0 | 0 | 0 | 0 | 0 | 2.521 | 2.6768 | -0.15584
17437 | 167107 | Bordeaux F. | 1999 | 70.2967 | 12.9987 | 0.18867 | 6.0261 | 10.1412 | 0.3486 | 0 | 0 | 0 | 0 | 0 | 0 | 0 | 0 | 0 | 0 | 0 | 0 | 0 | 0 | 0 | 0 | 0 | 0 | 0 | 0 | 0 | 0 | 0 | 0 | 0 | 0 | 0 | 0 | 0 | 0 | 0 | 2.58 | 2.5092 | 0.070751
17437 | 167109 | Bordeaux F. | 1999 | 64.1135 | 21.2587 | 0.0064312 | 0.10521 | 14.2488 | 0.26736 | 0 | 0 | 0 | 0 | 0 | 0 | 0 | 0 | 0 | 0 | 0 | 0 | 0 | 0 | 0 | 0 | 0 | 0 | 0 | 0 | 0 | 0 | 0 | 0 | 0 | 0 | 0 | 0 | 0 | 0 | 0 | 2.66 | 2.5799 | 0.080123
17437 | 167110 | Bordeaux F. | 1999 | 64.6252 | 17.3421 | 1.7279 | 0.15239 | 14.6766 | 1.4758 | 0 | 0 | 0 | 0 | 0 | 0 | 0 | 0 | 0 | 0 | 0 | 0 | 0 | 0 | 0 | 0 | 0 | 0 | 0 | 0 | 0 | 0 | 0 | 0 | 0 | 0 | 0 | 0 | 0 | 0 | 0 | 2.648 | 2.5743 | 0.073674
17437 | 167111 | Bordeaux F. | 1999 | 66.2166 | 17.2369 | 3.1939 | 0.76168 | 11.3867 | 1.2043 | 0 | 0 | 0 | 0 | 0 | 0 | 0 | 0 | 0 | 0 | 0 | 0 | 0 | 0 | 0 | 0 | 0 | 0 | 0 | 0 | 0 | 0 | 0 | 0 | 0 | 0 | 0 | 0 | 0 | 0 | 0 | 2.626 | 2.5458 | 0.08019
17437 | 167113 | Bordeaux F. | 1999 | 65.2238 | 18.3853 | 0.64006 | 0 | 15.1595 | 0.59131 | 0 | 0 | 0 | 0 | 0 | 0 | 0 | 0 | 0 | 0 | 0 | 0 | 0 | 0 | 0 | 0 | 0 | 0 | 0 | 0 | 0 | 0 | 0 | 0 | 0 | 0 | 0 | 0 | 0 | 0 | 0 | 2.67 | 2.5775 | 0.092501
16159 | 144118 | Borrelli N.F. | 1971 | 75.8646 | 4.1569 | 0 | 0 | 0 | 0 | 0 | 0 | 19.9785 | 0 | 0 | 0 | 0 | 0 | 0 | 0 | 0 | 0 | 0 | 0 | 0 | 0 | 0 | 0 | 0 | 0 | 0 | 0 | 0 | 0 | 0 | 0 | 0 | 0 | 0 | 0 | 0 | 3.58 | 3.6619 | -0.081939
16159 | 144119 | Borrelli N.F. | 1971 | 63.7408 | 0 | 5.9791 | 0 | 0 | 0 | 0 | 0 | 30.2801 | 0 | 0 | 0 | 0 | 0 | 0 | 0 | 0 | 0 | 0 | 0 | 0 | 0 | 0 | 0 | 0 | 0 | 0 | 0 | 0 | 0 | 0 | 0 | 0 | 0 | 0 | 0 | 0 | 4.09 | 4.4052 | -0.31523
3417 | 7551 | Botvinkin O.K. | 1964 | 76.2 | 16.6 | 0 | 0 | 0 | 0 | 0 | 0 | 0 | 0 | 0 | 0 | 0 | 0 | 7.2 | 0 | 0 | 0 | 0 | 0 | 0 | 0 | 0 | 0 | 0 | 0 | 0 | 0 | 0 | 0 | 0 | 0 | 0 | 0 | 0 | 0 | 0 | 2.6709 | 2.6114 | 0.059496
3393 | 3755 | Botvinkin O.K. | 1966 | 70 | 7.1 | 0 | 22.9 | 0 | 0 | 0 | 0 | 0 | 0 | 0 | 0 | 0 | 0 | 0 | 0 | 0 | 0 | 0 | 0 | 0 | 0 | 0 | 0 | 0 | 0 | 0 | 0 | 0 | 0 | 0 | 0 | 0 | 0 | 0 | 0 | 0 | 2.3627 | 2.4338 | -0.071062
3382 | 3761 | Botvinkin O.K. | 1966 | 65 | 11.7 | 0 | 23.3 | 0 | 0 | 0 | 0 | 0 | 0 | 0 | 0 | 0 | 0 | 0 | 0 | 0 | 0 | 0 | 0 | 0 | 0 | 0 | 0 | 0 | 0 | 0 | 0 | 0 | 0 | 0 | 0 | 0 | 0 | 0 | 0 | 0 | 2.4091 | 2.4669 | -0.057785
3393 | 3762 | Botvinkin O.K. | 1966 | 65 | 11.3 | 0 | 23.7 | 0 | 0 | 0 | 0 | 0 | 0 | 0 | 0 | 0 | 0 | 0 | 0 | 0 | 0 | 0 | 0 | 0 | 0 | 0 | 0 | 0 | 0 | 0 | 0 | 0 | 0 | 0 | 0 | 0 | 0 | 0 | 0 | 0 | 2.4034 | 2.4669 | -0.06355
3393 | 3770 | Botvinkin O.K. | 1966 | 65.5 | 11 | 0 | 23.5 | 0 | 0 | 0 | 0 | 0 | 0 | 0 | 0 | 0 | 0 | 0 | 0 | 0 | 0 | 0 | 0 | 0 | 0 | 0 | 0 | 0 | 0 | 0 | 0 | 0 | 0 | 0 | 0 | 0 | 0 | 0 | 0 | 0 | 2.3941 | 2.4641 | -0.069958
3393 | 3772 | Botvinkin O.K. | 1966 | 61.7 | 11 | 0 | 27.3 | 0 | 0 | 0 | 0 | 0 | 0 | 0 | 0 | 0 | 0 | 0 | 0 | 0 | 0 | 0 | 0 | 0 | 0 | 0 | 0 | 0 | 0 | 0 | 0 | 0 | 0 | 0 | 0 | 0 | 0 | 0 | 0 | 0 | 2.3973 | 2.4857 | -0.088384
3393 | 3773 | Botvinkin O.K. | 1966 | 59.4 | 11 | 0 | 29.6 | 0 | 0 | 0 | 0 | 0 | 0 | 0 | 0 | 0 | 0 | 0 | 0 | 0 | 0 | 0 | 0 | 0 | 0 | 0 | 0 | 0 | 0 | 0 | 0 | 0 | 0 | 0 | 0 | 0 | 0 | 0 | 0 | 0 | 2.4021 | 2.4979 | -0.095815
20600 | 185319 | Bozadzhiev L. | 1979 | 51.7928 | 1.7929 | 0 | 22.3085 | 22.3146 | 1.7912 | 0 | 0 | 0 | 0 | 0 | 0 | 0 | 0 | 0 | 0 | 0 | 0 | 0 | 0 | 0 | 0 | 0 | 0 | 0 | 0 | 0 | 0 | 0 | 0 | 0 | 0 | 0 | 0 | 0 | 0 | 0 | 2.67 | 2.7754 | -0.10536
20600 | 185325 | Bozadzhiev L. | 1979 | 49.3419 | 0 | 0 | 24.6693 | 24.676 | 0 | 0 | 0 | 0 | 0 | 0 | 0 | 1.3129 | 0 | 0 | 0 | 0 | 0 | 0 | 0 | 0 | 0 | 0 | 0 | 0 | 0 | 0 | 0 | 0 | 0 | 0 | 0 | 0 | 0 | 0 | 0 | 0 | 2.65 | 2.8689 | -0.2189
14755 | 151331 | Brazgovskaya A. | 1980 | 72.5 | 25 | 0 | 0 | 0 | 0 | 0 | 0 | 0 | 2.5 | 0 | 0 | 0 | 0 | 0 | 0 | 0 | 0 | 0 | 0 | 0 | 0 | 0 | 0 | 0 | 0 | 0 | 0 | 0 | 0 | 0 | 0 | 0 | 0 | 0 | 0 | 0 | 2.396 | 2.4726 | -0.076578
14755 | 151334 | Brazgovskaya A. | 1980 | 62.5 | 25 | 0 | 0 | 0 | 0 | 0 | 0 | 0 | 12.5 | 0 | 0 | 0 | 0 | 0 | 0 | 0 | 0 | 0 | 0 | 0 | 0 | 0 | 0 | 0 | 0 | 0 | 0 | 0 | 0 | 0 | 0 | 0 | 0 | 0 | 0 | 0 | 2.551 | 2.625 | -0.073954
14755 | 151336 | Brazgovskaya A. | 1980 | 57.5 | 25 | 0 | 0 | 0 | 0 | 0 | 0 | 0 | 17.5 | 0 | 0 | 0 | 0 | 0 | 0 | 0 | 0 | 0 | 0 | 0 | 0 | 0 | 0 | 0 | 0 | 0 | 0 | 0 | 0 | 0 | 0 | 0 | 0 | 0 | 0 | 0 | 2.633 | 2.7011 | -0.068142
29452 | 383014 | Brecher C. | 1978 | 60 | 0 | 0 | 0 | 10 | 2.5 | 0 | 27.5 | 0 | 0 | 0 | 0 | 0 | 0 | 0 | 0 | 0 | 0 | 0 | 0 | 0 | 0 | 0 | 0 | 0 | 0 | 0 | 0 | 0 | 0 | 0 | 0 | 0 | 0 | 0 | 0 | 0 | 2.54 | 2.4742 | 0.065837
1768 | 26825 | Brosset C. | 1958 | 73.84 | 15.46 | 0 | 0 | 2.68 | 0 | 0 | 0 | 0 | 0 | 8.02 | 0 | 0 | 0 | 0 | 0 | 0 | 0 | 0 | 0 | 0 | 0 | 0 | 0 | 0 | 0 | 0 | 0 | 0 | 0 | 0 | 0 | 0 | 0 | 0 | 0 | 0 | 2.811 | 2.7508 | 0.060193
12648 | 126144 | Bukhmastov V.I. | 1971 | 50 | 0 | 0 | 20 | 20 | 10 | 0 | 0 | 0 | 0 | 0 | 0 | 0 | 0 | 0 | 0 | 0 | 0 | 0 | 0 | 0 | 0 | 0 | 0 | 0 | 0 | 0 | 0 | 0 | 0 | 0 | 0 | 0 | 0 | 0 | 0 | 0 | 2.83 | 2.7656 | 0.064369
12648 | 126185 | Bukhmastov V.I. | 1971 | 40 | 0 | 0 | 25 | 20 | 15 | 0 | 0 | 0 | 0 | 0 | 0 | 0 | 0 | 0 | 0 | 0 | 0 | 0 | 0 | 0 | 0 | 0 | 0 | 0 | 0 | 0 | 0 | 0 | 0 | 0 | 0 | 0 | 0 | 0 | 0 | 0 | 2.91 | 2.8408 | 0.069168
15741 | 143192 | Burovtseva G.N. | 1971 | 50 | 40 | 0 | 0 | 0 | 0 | 0 | 0 | 10 | 0 | 0 | 0 | 0 | 0 | 0 | 0 | 0 | 0 | 0 | 0 | 0 | 0 | 0 | 0 | 0 | 0 | 0 | 0 | 0 | 0 | 0 | 0 | 0 | 0 | 0 | 0 | 0 | 3.15 | 3.2318 | -0.081842
12075 | 124531 | Byurganovskaya | 1967 | 57.1429 | 28.5714 | 0 | 0 | 0 | 0 | 14.2857 | 0 | 0 | 0 | 0 | 0 | 0 | 0 | 0 | 0 | 0 | 0 | 0 | 0 | 0 | 0 | 0 | 0 | 0 | 0 | 0 | 0 | 0 | 0 | 0 | 0 | 0 | 0 | 0 | 0 | 0 | 2.5363 | 2.611 | -0.074662
1960 | 969 | Calvert P.D. | 1970 | 64.3 | 0 | 0 | 0 | 0 | 0 | 0 | 0 | 35.7 | 0 | 0 | 0 | 0 | 0 | 0 | 0 | 0 | 0 | 0 | 0 | 0 | 0 | 0 | 0 | 0 | 0 | 0 | 0 | 0 | 0 | 0 | 0 | 0 | 0 | 0 | 0 | 0 | 4.718 | 4.8262 | -0.10823
1960 | 970 | Calvert P.D. | 1970 | 61.6 | 0 | 0 | 0 | 0 | 0 | 0 | 0 | 38.4 | 0 | 0 | 0 | 0 | 0 | 0 | 0 | 0 | 0 | 0 | 0 | 0 | 0 | 0 | 0 | 0 | 0 | 0 | 0 | 0 | 0 | 0 | 0 | 0 | 0 | 0 | 0 | 0 | 5.138 | 5.0415 | 0.096527
3040 | 1684 | Coenen M. | 1964 | 66.7333 | 33.1668 | 0 | 0 | 0 | 0 | 0 | 0 | 0 | 0 | 0 | 0 | 0 | 0 | 0 | 0 | 0 | 0 | 0 | 0 | 0 | 0 | 0 | 0 | 0 | 0 | 0 | 0 | 0 | 0 | 0 | 0 | 0 | 0 | 0 | 0 | 0 | 2.6455 | 2.4904 | 0.1551
29852 | 385675 | Corning Co. | 2006 | 72.1245 | 13.4093 | 0 | 5.8915 | 7.4102 | 1.1644 | 0 | 0 | 0 | 0 | 0 | 0 | 0 | 0 | 0 | 0 | 0 | 0 | 0 | 0 | 0 | 0 | 0 | 0 | 0 | 0 | 0 | 0 | 0 | 0 | 0 | 0 | 0 | 0 | 0 | 0 | 0 | 2.4 | 2.4773 | -0.077324
415 | 22230 | Danilova N.P. | 1965 | 52 | 20 | 0 | 0 | 0 | 8 | 20 | 0 | 0 | 0 | 0 | 0 | 0 | 0 | 0 | 0 | 0 | 0 | 0 | 0 | 0 | 0 | 0 | 0 | 0 | 0 | 0 | 0 | 0 | 0 | 0 | 0 | 0 | 0 | 0 | 0 | 0 | 2.488 | 2.4174 | 0.070575
3524 | 121966 | Deckwerth M. | 1997 | 48.0472 | 0 | 0 | 15.9171 | 17.1601 | 18.8757 | 0 | 0 | 0 | 0 | 0 | 0 | 0 | 0 | 0 | 0 | 0 | 0 | 0 | 0 | 0 | 0 | 0 | 0 | 0 | 0 | 0 | 0 | 0 | 0 | 0 | 0 | 0 | 0 | 0 | 0 | 0 | 2.818 | 2.7374 | 0.080579
3524 | 121967 | Deckwerth M. | 1997 | 48.0472 | 0 | 0 | 15.9171 | 17.1601 | 18.8757 | 0 | 0 | 0 | 0 | 0 | 0 | 0 | 0 | 0 | 0 | 0 | 0 | 0 | 0 | 0 | 0 | 0 | 0 | 0 | 0 | 0 | 0 | 0 | 0 | 0 | 0 | 0 | 0 | 0 | 0 | 0 | 2.836 | 2.7374 | 0.098579
3524 | 121968 | Deckwerth M. | 1997 | 48.0472 | 0 | 0 | 15.9171 | 17.1601 | 18.8757 | 0 | 0 | 0 | 0 | 0 | 0 | 0 | 0 | 0 | 0 | 0 | 0 | 0 | 0 | 0 | 0 | 0 | 0 | 0 | 0 | 0 | 0 | 0 | 0 | 0 | 0 | 0 | 0 | 0 | 0 | 0 | 2.869 | 2.7374 | 0.13158
3524 | 121979 | Deckwerth M. | 1997 | 42.5463 | 0 | 0 | 15.8566 | 22.7932 | 18.8039 | 0 | 0 | 0 | 0 | 0 | 0 | 0 | 0 | 0 | 0 | 0 | 0 | 0 | 0 | 0 | 0 | 0 | 0 | 0 | 0 | 0 | 0 | 0 | 0 | 0 | 0 | 0 | 0 | 0 | 0 | 0 | 2.882 | 2.8008 | 0.081202
3524 | 121980 | Deckwerth M. | 1997 | 42.5463 | 0 | 0 | 15.8566 | 22.7932 | 18.8039 | 0 | 0 | 0 | 0 | 0 | 0 | 0 | 0 | 0 | 0 | 0 | 0 | 0 | 0 | 0 | 0 | 0 | 0 | 0 | 0 | 0 | 0 | 0 | 0 | 0 | 0 | 0 | 0 | 0 | 0 | 0 | 2.883 | 2.8008 | 0.082202
8259 | 65423 | Demidovich V.B. | 1985 | 72.2091 | 23.3339 | 0 | 0 | 0.44851 | 4.0085 | 0 | 0 | 0 | 0 | 0 | 0 | 0 | 0 | 0 | 0 | 0 | 0 | 0 | 0 | 0 | 0 | 0 | 0 | 0 | 0 | 0 | 0 | 0 | 0 | 0 | 0 | 0 | 0 | 0 | 0 | 0 | 2.357 | 2.4434 | -0.086415
8259 | 65425 | Demidovich V.B. | 1985 | 63.3383 | 30.7011 | 0 | 0 | 1.3573 | 4.6033 | 0 | 0 | 0 | 0 | 0 | 0 | 0 | 0 | 0 | 0 | 0 | 0 | 0 | 0 | 0 | 0 | 0 | 0 | 0 | 0 | 0 | 0 | 0 | 0 | 0 | 0 | 0 | 0 | 0 | 0 | 0 | 2.427 | 2.4994 | -0.072418
2626 | 32627 | Demkina L.I. | 1960 | 67.9321 | 10.1898 | 6.7932 | 0 | 0 | 0 | 0 | 0 | 0 | 0 | 14.985 | 0 | 0 | 0 | 0 | 0 | 0 | 0 | 0 | 0 | 0 | 0 | 0 | 0 | 0 | 0 | 0 | 0 | 0 | 0 | 0 | 0 | 0 | 0 | 0 | 0 | 0 | 2.936 | 3.0127 | -0.076734
2626 | 32628 | Demkina L.I. | 1960 | 63.9361 | 9.5904 | 6.3936 | 0 | 0 | 0 | 0 | 0 | 0 | 0 | 19.98 | 0 | 0 | 0 | 0 | 0 | 0 | 0 | 0 | 0 | 0 | 0 | 0 | 0 | 0 | 0 | 0 | 0 | 0 | 0 | 0 | 0 | 0 | 0 | 0 | 0 | 0 | 3.09 | 3.2047 | -0.11469
8927 | 81951 | Dimitrov V.V. | 1993 | 70 | 0 | 0 | 0 | 0 | 0 | 0 | 0 | 30 | 0 | 0 | 0 | 0 | 0 | 0 | 0 | 0 | 0 | 0 | 0 | 0 | 0 | 0 | 0 | 0 | 0 | 0 | 0 | 0 | 0 | 0 | 0 | 0 | 0 | 0 | 0 | 0 | 4.942 | 4.3746 | 0.5674
8927 | 81952 | Dimitrov V.V. | 1993 | 60 | 0 | 0 | 0 | 0 | 0 | 0 | 0 | 40 | 0 | 0 | 0 | 0 | 0 | 0 | 0 | 0 | 0 | 0 | 0 | 0 | 0 | 0 | 0 | 0 | 0 | 0 | 0 | 0 | 0 | 0 | 0 | 0 | 0 | 0 | 0 | 0 | 5.515 | 5.1693 | 0.34568
4659 | 10102 | Dubrovo S.K. | 1959 | 70 | 0 | 0 | 0 | 0 | 10 | 0 | 20 | 0 | 0 | 0 | 0 | 0 | 0 | 0 | 0 | 0 | 0 | 0 | 0 | 0 | 0 | 0 | 0 | 0 | 0 | 0 | 0 | 0 | 0 | 0 | 0 | 0 | 0 | 0 | 0 | 0 | 2.297 | 2.363 | -0.066016
1697 | 25654 | Dzhavuktsyan S. | 1971 | 70 | 0 | 10 | 0 | 0 | 0 | 0 | 0 | 0 | 0 | 0 | 0 | 20 | 0 | 0 | 0 | 0 | 0 | 0 | 0 | 0 | 0 | 0 | 0 | 0 | 0 | 0 | 0 | 0 | 0 | 0 | 0 | 0 | 0 | 0 | 0 | 0 | 2.69 | 2.7617 | -0.071711
1980 | 44509 | Eagan R.J. | 1978 | 60 | 24 | 0 | 0 | 0 | 0 | 16 | 0 | 0 | 0 | 0 | 0 | 0 | 0 | 0 | 0 | 0 | 0 | 0 | 0 | 0 | 0 | 0 | 0 | 0 | 0 | 0 | 0 | 0 | 0 | 0 | 0 | 0 | 0 | 0 | 0 | 0 | 2.466 | 2.5637 | -0.09771
2659 | 33416 | El-Batal H.A. | 1972 | 57.2 | 33.3 | 0 | 9.5 | 0 | 0 | 0 | 0 | 0 | 0 | 0 | 0 | 0 | 0 | 0 | 0 | 0 | 0 | 0 | 0 | 0 | 0 | 0 | 0 | 0 | 0 | 0 | 0 | 0 | 0 | 0 | 0 | 0 | 0 | 0 | 0 | 0 | 2.866 | 2.5055 | 0.36047
2659 | 33417 | El-Batal H.A. | 1972 | 54.5 | 27.3 | 0 | 18.2 | 0 | 0 | 0 | 0 | 0 | 0 | 0 | 0 | 0 | 0 | 0 | 0 | 0 | 0 | 0 | 0 | 0 | 0 | 0 | 0 | 0 | 0 | 0 | 0 | 0 | 0 | 0 | 0 | 0 | 0 | 0 | 0 | 0 | 2.946 | 2.5026 | 0.44341
2659 | 33418 | El-Batal H.A. | 1972 | 52.2 | 21.7 | 0 | 26.1 | 0 | 0 | 0 | 0 | 0 | 0 | 0 | 0 | 0 | 0 | 0 | 0 | 0 | 0 | 0 | 0 | 0 | 0 | 0 | 0 | 0 | 0 | 0 | 0 | 0 | 0 | 0 | 0 | 0 | 0 | 0 | 0 | 0 | 2.95 | 2.5107 | 0.43928
2659 | 33419 | El-Batal H.A. | 1972 | 57.2 | 33.3 | 0 | 0 | 0 | 0 | 0 | 0 | 0 | 0 | 0 | 0 | 9.5 | 0 | 0 | 0 | 0 | 0 | 0 | 0 | 0 | 0 | 0 | 0 | 0 | 0 | 0 | 0 | 0 | 0 | 0 | 0 | 0 | 0 | 0 | 0 | 0 | 2.909 | 2.6907 | 0.21831
2659 | 33420 | El-Batal H.A. | 1972 | 54.5 | 27.3 | 0 | 0 | 0 | 0 | 0 | 0 | 0 | 0 | 0 | 0 | 18.2 | 0 | 0 | 0 | 0 | 0 | 0 | 0 | 0 | 0 | 0 | 0 | 0 | 0 | 0 | 0 | 0 | 0 | 0 | 0 | 0 | 0 | 0 | 0 | 0 | 2.947 | 2.8669 | 0.080063
2659 | 33423 | El-Batal H.A. | 1972 | 57.2 | 33.3 | 0 | 0 | 0 | 0 | 0 | 0 | 9.5 | 0 | 0 | 0 | 0 | 0 | 0 | 0 | 0 | 0 | 0 | 0 | 0 | 0 | 0 | 0 | 0 | 0 | 0 | 0 | 0 | 0 | 0 | 0 | 0 | 0 | 0 | 0 | 0 | 2.935 | 3.1629 | -0.22791
2659 | 33424 | El-Batal H.A. | 1972 | 54.5 | 27.3 | 0 | 0 | 0 | 0 | 0 | 0 | 18.2 | 0 | 0 | 0 | 0 | 0 | 0 | 0 | 0 | 0 | 0 | 0 | 0 | 0 | 0 | 0 | 0 | 0 | 0 | 0 | 0 | 0 | 0 | 0 | 0 | 0 | 0 | 0 | 0 | 3.85 | 3.7702 | 0.079829
2659 | 33425 | El-Batal H.A. | 1972 | 52.2 | 21.7 | 0 | 0 | 0 | 0 | 0 | 0 | 26.1 | 0 | 0 | 0 | 0 | 0 | 0 | 0 | 0 | 0 | 0 | 0 | 0 | 0 | 0 | 0 | 0 | 0 | 0 | 0 | 0 | 0 | 0 | 0 | 0 | 0 | 0 | 0 | 0 | 4.418 | 4.333 | 0.085009
2659 | 33427 | El-Batal H.A. | 1972 | 57.2 | 33.3 | 0 | 0 | 9.5 | 0 | 0 | 0 | 0 | 0 | 0 | 0 | 0 | 0 | 0 | 0 | 0 | 0 | 0 | 0 | 0 | 0 | 0 | 0 | 0 | 0 | 0 | 0 | 0 | 0 | 0 | 0 | 0 | 0 | 0 | 0 | 0 | 2.652 | 2.585 | 0.06704
2659 | 33428 | El-Batal H.A. | 1972 | 54.5 | 27.3 | 0 | 0 | 18.2 | 0 | 0 | 0 | 0 | 0 | 0 | 0 | 0 | 0 | 0 | 0 | 0 | 0 | 0 | 0 | 0 | 0 | 0 | 0 | 0 | 0 | 0 | 0 | 0 | 0 | 0 | 0 | 0 | 0 | 0 | 0 | 0 | 2.746 | 2.6479 | 0.098148
2659 | 33429 | El-Batal H.A. | 1972 | 52.2 | 21.7 | 0 | 0 | 26.1 | 0 | 0 | 0 | 0 | 0 | 0 | 0 | 0 | 0 | 0 | 0 | 0 | 0 | 0 | 0 | 0 | 0 | 0 | 0 | 0 | 0 | 0 | 0 | 0 | 0 | 0 | 0 | 0 | 0 | 0 | 0 | 0 | 2.835 | 2.7098 | 0.12524
2659 | 33430 | El-Batal H.A. | 1972 | 50 | 16.7 | 0 | 0 | 33.3 | 0 | 0 | 0 | 0 | 0 | 0 | 0 | 0 | 0 | 0 | 0 | 0 | 0 | 0 | 0 | 0 | 0 | 0 | 0 | 0 | 0 | 0 | 0 | 0 | 0 | 0 | 0 | 0 | 0 | 0 | 0 | 0 | 3.183 | 2.7694 | 0.41356
2659 | 33431 | El-Batal H.A. | 1972 | 57.2 | 33.3 | 0 | 0 | 0 | 0 | 0 | 0 | 0 | 0 | 0 | 9.5 | 0 | 0 | 0 | 0 | 0 | 0 | 0 | 0 | 0 | 0 | 0 | 0 | 0 | 0 | 0 | 0 | 0 | 0 | 0 | 0 | 0 | 0 | 0 | 0 | 0 | 2.814 | 2.7391 | 0.074865
3659 | 1787 | English S. | 1923 | 74.7719 | 24.8049 | 0 | 0 | 0.2272 | 0.14281 | 0 | 0 | 0 | 0 | 0 | 0 | 0 | 0 | 0 | 0 | 0 | 0 | 0 | 0 | 0 | 0 | 0 | 0 | 0 | 0 | 0 | 0 | 0 | 0 | 0 | 0 | 0 | 0 | 0 | 0 | 0 | 2.3748 | 2.4363 | -0.061529
3659 | 1787 | English S. | 1923 | 74.7719 | 24.8049 | 0 | 0 | 0.2272 | 0.14281 | 0 | 0 | 0 | 0 | 0 | 0 | 0 | 0.053189 | 0 | 0 | 0 | 0 | 0 | 0 | 0 | 0 | 0 | 0 | 0 | 0 | 0 | 0 | 0 | 0 | 0 | 0 | 0 | 0 | 0 | 0 | 0 | 2.3748 | 2.4378 | -0.063007
7301 | 55462 | Enss J. | 1928 | 74.9153 | 18.1088 | 0 | 0 | 0 | 0.29784 | 0 | 0 | 0 | 0 | 0 | 0 | 6.678 | 0 | 0 | 0 | 0 | 0 | 0 | 0 | 0 | 0 | 0 | 0 | 0 | 0 | 0 | 0 | 0 | 0 | 0 | 0 | 0 | 0 | 0 | 0 | 0 | 2.4 | 2.5282 | -0.12825
7302 | 55475 | Enss J. | 1928 | 63.0016 | 23.9621 | 0 | 0 | 0 | 0.23983 | 0 | 0 | 12.7965 | 0 | 0 | 0 | 0 | 0 | 0 | 0 | 0 | 0 | 0 | 0 | 0 | 0 | 0 | 0 | 0 | 0 | 0 | 0 | 0 | 0 | 0 | 0 | 0 | 0 | 0 | 0 | 0 | 3.41 | 3.342 | 0.068022
7302 | 55476 | Enss J. | 1928 | 59.062 | 24.9147 | 0 | 0 | 0 | 0.27105 | 0 | 0 | 15.7522 | 0 | 0 | 0 | 0 | 0 | 0 | 0 | 0 | 0 | 0 | 0 | 0 | 0 | 0 | 0 | 0 | 0 | 0 | 0 | 0 | 0 | 0 | 0 | 0 | 0 | 0 | 0 | 0 | 3.5 | 3.5682 | -0.068162
7305 | 55493 | Enss J. | 1928 | 71.0202 | 13.5171 | 0 | 0 | 0 | 0.25051 | 0 | 0 | 15.2123 | 0 | 0 | 0 | 0 | 0 | 0 | 0 | 0 | 0 | 0 | 0 | 0 | 0 | 0 | 0 | 0 | 0 | 0 | 0 | 0 | 0 | 0 | 0 | 0 | 0 | 0 | 0 | 0 | 3.54 | 3.4235 | 0.1165
7305 | 55494 | Enss J. | 1928 | 69.9992 | 14.1266 | 0 | 0 | 0 | 0.1653 | 0 | 0 | 12.9499 | 0 | 2.759 | 0 | 0 | 0 | 0 | 0 | 0 | 0 | 0 | 0 | 0 | 0 | 0 | 0 | 0 | 0 | 0 | 0 | 0 | 0 | 0 | 0 | 0 | 0 | 0 | 0 | 0 | 3.49 | 3.3914 | 0.098579
7306 | 55517 | Enss J. | 1928 | 71.966 | 18.6598 | 0 | 0 | 0 | 9.3742 | 0 | 0 | 0 | 0 | 0 | 0 | 0 | 0 | 0 | 0 | 0 | 0 | 0 | 0 | 0 | 0 | 0 | 0 | 0 | 0 | 0 | 0 | 0 | 0 | 0 | 0 | 0 | 0 | 0 | 0 | 0 | 2.93 | 2.4257 | 0.5043
16312 | 144419 | Evstropiev K.K. | 1966 | 63.4162 | 31.8511 | 0 | 0 | 0 | 4.7327 | 0 | 0 | 0 | 0 | 0 | 0 | 0 | 0 | 0 | 0 | 0 | 0 | 0 | 0 | 0 | 0 | 0 | 0 | 0 | 0 | 0 | 0 | 0 | 0 | 0 | 0 | 0 | 0 | 0 | 0 | 0 | 2.59 | 2.4924 | 0.097643
14806 | 160195 | Ezz El-Din F.M. | 1992 | 71.4254 | 20.3653 | 0 | 0 | 4.5017 | 1.2379 | 0 | 0 | 0 | 0 | 2.4697 | 0 | 0 | 0 | 0 | 0 | 0 | 0 | 0 | 0 | 0 | 0 | 0 | 0 | 0 | 0 | 0 | 0 | 0 | 0 | 0 | 0 | 0 | 0 | 0 | 0 | 0 | 2.807 | 2.5716 | 0.23542
14806 | 160196 | Ezz El-Din F.M. | 1992 | 72.4599 | 20.6602 | 0 | 0 | 2.2835 | 1.2559 | 0 | 0 | 0 | 0 | 3.3406 | 0 | 0 | 0 | 0 | 0 | 0 | 0 | 0 | 0 | 0 | 0 | 0 | 0 | 0 | 0 | 0 | 0 | 0 | 0 | 0 | 0 | 0 | 0 | 0 | 0 | 0 | 2.848 | 2.585 | 0.26299
14806 | 160197 | Ezz El-Din F.M. | 1992 | 73.5247 | 20.9639 | 0 | 0 | 0 | 1.2743 | 0 | 0 | 0 | 0 | 4.2371 | 0 | 0 | 0 | 0 | 0 | 0 | 0 | 0 | 0 | 0 | 0 | 0 | 0 | 0 | 0 | 0 | 0 | 0 | 0 | 0 | 0 | 0 | 0 | 0 | 0 | 0 | 2.955 | 2.5982 | 0.35679
14806 | 160198 | Ezz El-Din F.M. | 1992 | 68.9548 | 19.6609 | 0 | 0 | 8.692 | 1.1951 | 0 | 0 | 0 | 0 | 0 | 0 | 1.4972 | 0 | 0 | 0 | 0 | 0 | 0 | 0 | 0 | 0 | 0 | 0 | 0 | 0 | 0 | 0 | 0 | 0 | 0 | 0 | 0 | 0 | 0 | 0 | 0 | 2.664 | 2.5388 | 0.12524
14806 | 160199 | Ezz El-Din F.M. | 1992 | 69.8996 | 19.9302 | 0 | 0 | 4.4055 | 1.2115 | 0 | 0 | 0 | 0 | 0 | 0 | 4.5531 | 0 | 0 | 0 | 0 | 0 | 0 | 0 | 0 | 0 | 0 | 0 | 0 | 0 | 0 | 0 | 0 | 0 | 0 | 0 | 0 | 0 | 0 | 0 | 0 | 2.672 | 2.5563 | 0.11574
14806 | 160200 | Ezz El-Din F.M. | 1992 | 70.3817 | 20.0677 | 0 | 0 | 2.218 | 1.2199 | 0 | 0 | 0 | 0 | 0 | 0 | 6.1127 | 0 | 0 | 0 | 0 | 0 | 0 | 0 | 0 | 0 | 0 | 0 | 0 | 0 | 0 | 0 | 0 | 0 | 0 | 0 | 0 | 0 | 0 | 0 | 0 | 2.697 | 2.5652 | 0.13175
14806 | 160201 | Ezz El-Din F.M. | 1992 | 70.8706 | 20.2071 | 0 | 0 | 0 | 1.2283 | 0 | 0 | 0 | 0 | 0 | 0 | 7.694 | 0 | 0 | 0 | 0 | 0 | 0 | 0 | 0 | 0 | 0 | 0 | 0 | 0 | 0 | 0 | 0 | 0 | 0 | 0 | 0 | 0 | 0 | 0 | 0 | 2.738 | 2.5744 | 0.16361
28759 | 373107 | Ezz-Eldin F.M. | 1994 | 71.7684 | 14.9088 | 0 | 0 | 8.7882 | 3.0209 | 0 | 0 | 0 | 0 | 0 | 0 | 1.5138 | 0 | 0 | 0 | 0 | 0 | 0 | 0 | 0 | 0 | 0 | 0 | 0 | 0 | 0 | 0 | 0 | 0 | 0 | 0 | 0 | 0 | 0 | 0 | 0 | 2.443 | 2.5117 | -0.068652
28759 | 373108 | Ezz-Eldin F.M. | 1994 | 72.7627 | 15.1154 | 0 | 0 | 4.455 | 3.0627 | 0 | 0 | 0 | 0 | 0 | 0 | 4.6042 | 0 | 0 | 0 | 0 | 0 | 0 | 0 | 0 | 0 | 0 | 0 | 0 | 0 | 0 | 0 | 0 | 0 | 0 | 0 | 0 | 0 | 0 | 0 | 0 | 2.465 | 2.5276 | -0.062572
27531 | 358621 | Farges F. | 2001 | 60 | 20 | 0 | 0 | 0 | 20 | 0 | 0 | 0 | 0 | 0 | 0 | 0 | 0 | 0 | 0 | 0 | 0 | 0 | 0 | 0 | 0 | 0 | 0 | 0 | 0 | 0 | 0 | 0 | 0 | 0 | 0 | 0 | 0 | 0 | 0 | 0 | 2.401 | 2.4695 | -0.068488
12308 | 112292 | Feil D. | 1990 | 61.5385 | 0 | 23.0769 | 0 | 0 | 0 | 15.3846 | 0 | 0 | 0 | 0 | 0 | 0 | 0 | 0 | 0 | 0 | 0 | 0 | 0 | 0 | 0 | 0 | 0 | 0 | 0 | 0 | 0 | 0 | 0 | 0 | 0 | 0 | 0 | 0 | 0 | 0 | 2.47 | 2.5568 | -0.086807
12308 | 112297 | Feil D. | 1990 | 57.1429 | 0 | 28.5714 | 0 | 0 | 0 | 14.2857 | 0 | 0 | 0 | 0 | 0 | 0 | 0 | 0 | 0 | 0 | 0 | 0 | 0 | 0 | 0 | 0 | 0 | 0 | 0 | 0 | 0 | 0 | 0 | 0 | 0 | 0 | 0 | 0 | 0 | 0 | 2.48 | 2.6101 | -0.13015
12308 | 112363 | Feil D. | 1990 | 54.5455 | 27.2727 | 0 | 0 | 0 | 0 | 18.1818 | 0 | 0 | 0 | 0 | 0 | 0 | 0 | 0 | 0 | 0 | 0 | 0 | 0 | 0 | 0 | 0 | 0 | 0 | 0 | 0 | 0 | 0 | 0 | 0 | 0 | 0 | 0 | 0 | 0 | 0 | 2.52 | 2.6003 | -0.080318
12308 | 112373 | Feil D. | 1990 | 57.1429 | 28.5714 | 0 | 0 | 0 | 0 | 14.2857 | 0 | 0 | 0 | 0 | 0 | 0 | 0 | 0 | 0 | 0 | 0 | 0 | 0 | 0 | 0 | 0 | 0 | 0 | 0 | 0 | 0 | 0 | 0 | 0 | 0 | 0 | 0 | 0 | 0 | 0 | 2.52 | 2.611 | -0.090962
12308 | 112396 | Feil D. | 1990 | 57.1429 | 33.3333 | 0 | 0 | 0 | 0 | 9.5238 | 0 | 0 | 0 | 0 | 0 | 0 | 0 | 0 | 0 | 0 | 0 | 0 | 0 | 0 | 0 | 0 | 0 | 0 | 0 | 0 | 0 | 0 | 0 | 0 | 0 | 0 | 0 | 0 | 0 | 0 | 2.52 | 2.618 | -0.09796
9386 | 83969 | Feller S. | 1994 | 54.5455 | 27.2727 | 0 | 0 | 0 | 0 | 18.1818 | 0 | 0 | 0 | 0 | 0 | 0 | 0 | 0 | 0 | 0 | 0 | 0 | 0 | 0 | 0 | 0 | 0 | 0 | 0 | 0 | 0 | 0 | 0 | 0 | 0 | 0 | 0 | 0 | 0 | 0 | 2.508 | 2.6003 | -0.092318
9386 | 83977 | Feller S. | 1994 | 57.1429 | 28.5714 | 0 | 0 | 0 | 0 | 14.2857 | 0 | 0 | 0 | 0 | 0 | 0 | 0 | 0 | 0 | 0 | 0 | 0 | 0 | 0 | 0 | 0 | 0 | 0 | 0 | 0 | 0 | 0 | 0 | 0 | 0 | 0 | 0 | 0 | 0 | 0 | 2.513 | 2.611 | -0.097962
9386 | 83991 | Feller S. | 1994 | 57.1429 | 33.3333 | 0 | 0 | 0 | 0 | 9.5238 | 0 | 0 | 0 | 0 | 0 | 0 | 0 | 0 | 0 | 0 | 0 | 0 | 0 | 0 | 0 | 0 | 0 | 0 | 0 | 0 | 0 | 0 | 0 | 0 | 0 | 0 | 0 | 0 | 0 | 0 | 2.515 | 2.618 | -0.10296
9386 | 84014 | Feller S. | 1994 | 61.5385 | 0 | 23.0769 | 0 | 0 | 0 | 15.3846 | 0 | 0 | 0 | 0 | 0 | 0 | 0 | 0 | 0 | 0 | 0 | 0 | 0 | 0 | 0 | 0 | 0 | 0 | 0 | 0 | 0 | 0 | 0 | 0 | 0 | 0 | 0 | 0 | 0 | 0 | 2.467 | 2.5568 | -0.089807
9386 | 84015 | Feller S. | 1994 | 57.1429 | 0 | 28.5714 | 0 | 0 | 0 | 14.2857 | 0 | 0 | 0 | 0 | 0 | 0 | 0 | 0 | 0 | 0 | 0 | 0 | 0 | 0 | 0 | 0 | 0 | 0 | 0 | 0 | 0 | 0 | 0 | 0 | 0 | 0 | 0 | 0 | 0 | 0 | 2.475 | 2.6101 | -0.13515
7748 | 69660 | Feltz A. | 1985 | 51.2 | 33.2 | 0 | 0 | 0 | 0 | 15.6 | 0 | 0 | 0 | 0 | 0 | 0 | 0 | 0 | 0 | 0 | 0 | 0 | 0 | 0 | 0 | 0 | 0 | 0 | 0 | 0 | 0 | 0 | 0 | 0 | 0 | 0 | 0 | 0 | 0 | 0 | 2.525 | 2.6623 | -0.13732
7748 | 69661 | Feltz A. | 1985 | 50.9 | 37.4 | 0 | 0 | 0 | 0 | 11.7 | 0 | 0 | 0 | 0 | 0 | 0 | 0 | 0 | 0 | 0 | 0 | 0 | 0 | 0 | 0 | 0 | 0 | 0 | 0 | 0 | 0 | 0 | 0 | 0 | 0 | 0 | 0 | 0 | 0 | 0 | 2.532 | 2.6731 | -0.14115
13251 | 78441 | Frost D. | 1952 | 80.8819 | 0 | 0 | 0 | 0 | 0 | 19.1181 | 0 | 0 | 0 | 0 | 0 | 0 | 0 | 0 | 0 | 0 | 0 | 0 | 0 | 0 | 0 | 0 | 0 | 0 | 0 | 0 | 0 | 0 | 0 | 0 | 0 | 0 | 0 | 0 | 0 | 0 | 2.2278 | 2.1406 | 0.087243
12930 | 114874 | Galant E.I. | 1978 | 62 | 0 | 0 | 12 | 0 | 0 | 0 | 26 | 0 | 0 | 0 | 0 | 0 | 0 | 0 | 0 | 0 | 0 | 0 | 0 | 0 | 0 | 0 | 0 | 0 | 0 | 0 | 0 | 0 | 0 | 0 | 0 | 0 | 0 | 0 | 0 | 0 | 2.51 | 2.4508 | 0.059234
12930 | 114880 | Galant E.I. | 1978 | 62 | 3 | 0 | 12 | 0 | 0 | 0 | 23 | 0 | 0 | 0 | 0 | 0 | 0 | 0 | 0 | 0 | 0 | 0 | 0 | 0 | 0 | 0 | 0 | 0 | 0 | 0 | 0 | 0 | 0 | 0 | 0 | 0 | 0 | 0 | 0 | 0 | 2.519 | 2.4584 | 0.060637
12930 | 114881 | Galant E.I. | 1978 | 62 | 6 | 0 | 12 | 0 | 0 | 0 | 20 | 0 | 0 | 0 | 0 | 0 | 0 | 0 | 0 | 0 | 0 | 0 | 0 | 0 | 0 | 0 | 0 | 0 | 0 | 0 | 0 | 0 | 0 | 0 | 0 | 0 | 0 | 0 | 0 | 0 | 2.532 | 2.4654 | 0.066644
12930 | 114882 | Galant E.I. | 1978 | 62 | 13 | 0 | 12 | 0 | 0 | 0 | 13 | 0 | 0 | 0 | 0 | 0 | 0 | 0 | 0 | 0 | 0 | 0 | 0 | 0 | 0 | 0 | 0 | 0 | 0 | 0 | 0 | 0 | 0 | 0 | 0 | 0 | 0 | 0 | 0 | 0 | 2.546 | 2.4784 | 0.06756
12930 | 114883 | Galant E.I. | 1978 | 62 | 20 | 0 | 12 | 0 | 0 | 0 | 6 | 0 | 0 | 0 | 0 | 0 | 0 | 0 | 0 | 0 | 0 | 0 | 0 | 0 | 0 | 0 | 0 | 0 | 0 | 0 | 0 | 0 | 0 | 0 | 0 | 0 | 0 | 0 | 0 | 0 | 2.552 | 2.4854 | 0.066631
3846 | 12326 | Gan Fuxi | 1959 | 70 | 12 | 0 | 0 | 0 | 0 | 0 | 0 | 18 | 0 | 0 | 0 | 0 | 0 | 0 | 0 | 0 | 0 | 0 | 0 | 0 | 0 | 0 | 0 | 0 | 0 | 0 | 0 | 0 | 0 | 0 | 0 | 0 | 0 | 0 | 0 | 0 | 3.548 | 3.617 | -0.068967
6621 | 38576 | Gan Fuxi | 1959 | 72 | 8 | 0 | 0 | 0 | 8 | 12 | 0 | 0 | 0 | 0 | 0 | 0 | 0 | 0 | 0 | 0 | 0 | 0 | 0 | 0 | 0 | 0 | 0 | 0 | 0 | 0 | 0 | 0 | 0 | 0 | 0 | 0 | 0 | 0 | 0 | 0 | 2.258 | 2.3199 | -0.061899
6622 | 38585 | Gan Fuxi | 1959 | 60 | 12 | 0 | 0 | 0 | 10 | 0 | 0 | 18 | 0 | 0 | 0 | 0 | 0 | 0 | 0 | 0 | 0 | 0 | 0 | 0 | 0 | 0 | 0 | 0 | 0 | 0 | 0 | 0 | 0 | 0 | 0 | 0 | 0 | 0 | 0 | 0 | 3.432 | 3.5668 | -0.13481
6624 | 38604 | Gan Fuxi | 1959 | 60 | 0 | 12 | 0 | 18 | 0 | 10 | 0 | 0 | 0 | 0 | 0 | 0 | 0 | 0 | 0 | 0 | 0 | 0 | 0 | 0 | 0 | 0 | 0 | 0 | 0 | 0 | 0 | 0 | 0 | 0 | 0 | 0 | 0 | 0 | 0 | 0 | 2.546 | 2.6159 | -0.069877
24328 | 188796 | Gee I.A. | 2001 | 75 | 0 | 0 | 0 | 0 | 0 | 0 | 0 | 25 | 0 | 0 | 0 | 0 | 0 | 0 | 0 | 0 | 0 | 0 | 0 | 0 | 0 | 0 | 0 | 0 | 0 | 0 | 0 | 0 | 0 | 0 | 0 | 0 | 0 | 0 | 0 | 0 | 4.091 | 3.9826 | 0.10839
24328 | 188798 | Gee I.A. | 2001 | 60 | 0 | 0 | 0 | 0 | 0 | 0 | 0 | 40 | 0 | 0 | 0 | 0 | 0 | 0 | 0 | 0 | 0 | 0 | 0 | 0 | 0 | 0 | 0 | 0 | 0 | 0 | 0 | 0 | 0 | 0 | 0 | 0 | 0 | 0 | 0 | 0 | 5.087 | 5.1693 | -0.082323
24328 | 188804 | Gee I.A. | 2001 | 70 | 20 | 0 | 0 | 0 | 0 | 0 | 0 | 10 | 0 | 0 | 0 | 0 | 0 | 0 | 0 | 0 | 0 | 0 | 0 | 0 | 0 | 0 | 0 | 0 | 0 | 0 | 0 | 0 | 0 | 0 | 0 | 0 | 0 | 0 | 0 | 0 | 3.254 | 3.104 | 0.15003
24328 | 188805 | Gee I.A. | 2001 | 70 | 15 | 0 | 0 | 0 | 0 | 0 | 0 | 15 | 0 | 0 | 0 | 0 | 0 | 0 | 0 | 0 | 0 | 0 | 0 | 0 | 0 | 0 | 0 | 0 | 0 | 0 | 0 | 0 | 0 | 0 | 0 | 0 | 0 | 0 | 0 | 0 | 3.328 | 3.4246 | -0.096634
24328 | 188806 | Gee I.A. | 2001 | 70 | 10 | 0 | 0 | 0 | 0 | 0 | 0 | 20 | 0 | 0 | 0 | 0 | 0 | 0 | 0 | 0 | 0 | 0 | 0 | 0 | 0 | 0 | 0 | 0 | 0 | 0 | 0 | 0 | 0 | 0 | 0 | 0 | 0 | 0 | 0 | 0 | 3.883 | 3.7449 | 0.13815
14509 | 150221 | Gehlhoff G. | 1925 | 67.0962 | 0 | 25.679 | 0 | 0 | 0 | 0 | 0 | 7.2248 | 0 | 0 | 0 | 0 | 0 | 0 | 0 | 0 | 0 | 0 | 0 | 0 | 0 | 0 | 0 | 0 | 0 | 0 | 0 | 0 | 0 | 0 | 0 | 0 | 0 | 0 | 0 | 0 | 2.76 | 2.8545 | -0.094504
14510 | 150223 | Gehlhoff G. | 1925 | 74.3887 | 16.6419 | 0 | 0 | 0 | 0 | 0 | 0 | 0 | 0 | 8.9695 | 0 | 0 | 0 | 0 | 0 | 0 | 0 | 0 | 0 | 0 | 0 | 0 | 0 | 0 | 0 | 0 | 0 | 0 | 0 | 0 | 0 | 0 | 0 | 0 | 0 | 0 | 2.62 | 2.7656 | -0.1456
14510 | 150224 | Gehlhoff G. | 1925 | 75.1011 | 14.001 | 1.8425 | 0 | 0 | 0 | 0 | 0 | 0 | 0 | 9.0554 | 0 | 0 | 0 | 0 | 0 | 0 | 0 | 0 | 0 | 0 | 0 | 0 | 0 | 0 | 0 | 0 | 0 | 0 | 0 | 0 | 0 | 0 | 0 | 0 | 0 | 0 | 2.58 | 2.7615 | -0.18153
14510 | 150225 | Gehlhoff G. | 1925 | 75.8273 | 11.3091 | 3.7206 | 0 | 0 | 0 | 0 | 0 | 0 | 0 | 9.143 | 0 | 0 | 0 | 0 | 0 | 0 | 0 | 0 | 0 | 0 | 0 | 0 | 0 | 0 | 0 | 0 | 0 | 0 | 0 | 0 | 0 | 0 | 0 | 0 | 0 | 0 | 2.6 | 2.7563 | -0.15631
14510 | 150226 | Gehlhoff G. | 1925 | 76.5677 | 8.5647 | 5.6354 | 0 | 0 | 0 | 0 | 0 | 0 | 0 | 9.2322 | 0 | 0 | 0 | 0 | 0 | 0 | 0 | 0 | 0 | 0 | 0 | 0 | 0 | 0 | 0 | 0 | 0 | 0 | 0 | 0 | 0 | 0 | 0 | 0 | 0 | 0 | 2.59 | 2.7497 | -0.15974
14510 | 150227 | Gehlhoff G. | 1925 | 77.3227 | 5.7661 | 7.5879 | 0 | 0 | 0 | 0 | 0 | 0 | 0 | 9.3233 | 0 | 0 | 0 | 0 | 0 | 0 | 0 | 0 | 0 | 0 | 0 | 0 | 0 | 0 | 0 | 0 | 0 | 0 | 0 | 0 | 0 | 0 | 0 | 0 | 0 | 0 | 2.54 | 2.7416 | -0.20164
14510 | 150228 | Gehlhoff G. | 1925 | 78.0928 | 2.9118 | 9.5794 | 0 | 0 | 0 | 0 | 0 | 0 | 0 | 9.4161 | 0 | 0 | 0 | 0 | 0 | 0 | 0 | 0 | 0 | 0 | 0 | 0 | 0 | 0 | 0 | 0 | 0 | 0 | 0 | 0 | 0 | 0 | 0 | 0 | 0 | 0 | 2.57 | 2.7318 | -0.16177
14510 | 150229 | Gehlhoff G. | 1925 | 78.2486 | 2.3341 | 9.9824 | 0 | 0 | 0 | 0 | 0 | 0 | 0 | 9.4349 | 0 | 0 | 0 | 0 | 0 | 0 | 0 | 0 | 0 | 0 | 0 | 0 | 0 | 0 | 0 | 0 | 0 | 0 | 0 | 0 | 0 | 0 | 0 | 0 | 0 | 0 | 2.57 | 2.7296 | -0.15956
14510 | 150230 | Gehlhoff G. | 1925 | 78.5622 | 1.1717 | 10.7934 | 0 | 0 | 0 | 0 | 0 | 0 | 0 | 9.4727 | 0 | 0 | 0 | 0 | 0 | 0 | 0 | 0 | 0 | 0 | 0 | 0 | 0 | 0 | 0 | 0 | 0 | 0 | 0 | 0 | 0 | 0 | 0 | 0 | 0 | 0 | 2.53 | 2.7249 | -0.1949
14510 | 150231 | Gehlhoff G. | 1925 | 78.8783 | 0 | 11.6108 | 0 | 0 | 0 | 0 | 0 | 0 | 0 | 9.5108 | 0 | 0 | 0 | 0 | 0 | 0 | 0 | 0 | 0 | 0 | 0 | 0 | 0 | 0 | 0 | 0 | 0 | 0 | 0 | 0 | 0 | 0 | 0 | 0 | 0 | 0 | 2.56 | 2.7199 | -0.1599
14512 | 150243 | Gehlhoff G. | 1925 | 59.8141 | 24.851 | 0 | 0 | 0 | 0 | 0 | 0 | 15.3349 | 0 | 0 | 0 | 0 | 0 | 0 | 0 | 0 | 0 | 0 | 0 | 0 | 0 | 0 | 0 | 0 | 0 | 0 | 0 | 0 | 0 | 0 | 0 | 0 | 0 | 0 | 0 | 0 | 3.45 | 3.5382 | -0.088173
14512 | 150289 | Gehlhoff G. | 1925 | 79.0585 | 17.9163 | 0 | 0 | 0 | 3.0252 | 0 | 0 | 0 | 0 | 0 | 0 | 0 | 0 | 0 | 0 | 0 | 0 | 0 | 0 | 0 | 0 | 0 | 0 | 0 | 0 | 0 | 0 | 0 | 0 | 0 | 0 | 0 | 0 | 0 | 0 | 0 | 2.32 | 2.388 | -0.06804
3395 | 7292 | Gooding E.J. | 1934 | 76.0294 | 11.21 | 0 | 0 | 0 | 0 | 12.7606 | 0 | 0 | 0 | 0 | 0 | 0 | 0 | 0 | 0 | 0 | 0 | 0 | 0 | 0 | 0 | 0 | 0 | 0 | 0 | 0 | 0 | 0 | 0 | 0 | 0 | 0 | 0 | 0 | 0 | 0 | 2.4401 | 2.3821 | 0.058048
16145 | 143943 | Gray A. | 1898 | 76.21 | 0 | 6.6709 | 0 | 0 | 0 | 0 | 0 | 17.1192 | 0 | 0 | 0 | 0 | 0 | 0 | 0 | 0 | 0 | 0 | 0 | 0 | 0 | 0 | 0 | 0 | 0 | 0 | 0 | 0 | 0 | 0 | 0 | 0 | 0 | 0 | 0 | 0 | 3.495 | 3.4298 | 0.065162
16146 | 143948 | Gray A. | 1901 | 61.5054 | 20.1336 | 0 | 0 | 0 | 0 | 0 | 0 | 18.361 | 0 | 0 | 0 | 0 | 0 | 0 | 0 | 0 | 0 | 0 | 0 | 0 | 0 | 0 | 0 | 0 | 0 | 0 | 0 | 0 | 0 | 0 | 0 | 0 | 0 | 0 | 0 | 0 | 3.552 | 3.7275 | -0.17554
16146 | 143949 | Gray A. | 1901 | 69.0477 | 0.81943 | 16.6299 | 0 | 0 | 0 | 0 | 0 | 0 | 0 | 13.503 | 0 | 0 | 0 | 0 | 0 | 0 | 0 | 0 | 0 | 0 | 0 | 0 | 0 | 0 | 0 | 0 | 0 | 0 | 0 | 0 | 0 | 0 | 0 | 0 | 0 | 0 | 3.11 | 2.9228 | 0.18715
16144 | 143939 | Gray T. | 1882 | 64.5947 | 0 | 15.1989 | 0 | 20.2065 | 0 | 0 | 0 | 0 | 0 | 0 | 0 | 0 | 0 | 0 | 0 | 0 | 0 | 0 | 0 | 0 | 0 | 0 | 0 | 0 | 0 | 0 | 0 | 0 | 0 | 0 | 0 | 0 | 0 | 0 | 0 | 0 | 2.499 | 2.5797 | -0.080685
14873 | 141198 | Greenough R.D. | 1981 | 71.5 | 0 | 0 | 0 | 0 | 0 | 0 | 0 | 28.5 | 0 | 0 | 0 | 0 | 0 | 0 | 0 | 0 | 0 | 0 | 0 | 0 | 0 | 0 | 0 | 0 | 0 | 0 | 0 | 0 | 0 | 0 | 0 | 0 | 0 | 0 | 0 | 0 | 4.17 | 4.2565 | -0.086535
248 | 20366 | Grigorjev V.S. | 1988 | 69.5 | 0 | 7.5 | 0 | 0 | 0 | 0 | 0 | 23 | 0 | 0 | 0 | 0 | 0 | 0 | 0 | 0 | 0 | 0 | 0 | 0 | 0 | 0 | 0 | 0 | 0 | 0 | 0 | 0 | 0 | 0 | 0 | 0 | 0 | 0 | 0 | 0 | 3.798 | 3.8632 | -0.065227
248 | 20377 | Grigorjev V.S. | 1988 | 69.5 | 0 | 12.5 | 0 | 0 | 0 | 0 | 0 | 18 | 0 | 0 | 0 | 0 | 0 | 0 | 0 | 0 | 0 | 0 | 0 | 0 | 0 | 0 | 0 | 0 | 0 | 0 | 0 | 0 | 0 | 0 | 0 | 0 | 0 | 0 | 0 | 0 | 3.449 | 3.5179 | -0.068935
2494 | 34418 | Gupta P.K. | 1963 | 64.3994 | 32.3994 | 0 | 0 | 0 | 0 | 0 | 0 | 3.2012 | 0 | 0 | 0 | 0 | 0 | 0 | 0 | 0 | 0 | 0 | 0 | 0 | 0 | 0 | 0 | 0 | 0 | 0 | 0 | 0 | 0 | 0 | 0 | 0 | 0 | 0 | 0 | 0 | 2.8 | 2.7083 | 0.091665
2496 | 34441 | Gupta P.K. | 1963 | 61.6288 | 0 | 1.365 | 12.7603 | 8.4833 | 15.7626 | 0 | 0 | 0 | 0 | 0 | 0 | 0 | 0 | 0 | 0 | 0 | 0 | 0 | 0 | 0 | 0 | 0 | 0 | 0 | 0 | 0 | 0 | 0 | 0 | 0 | 0 | 0 | 0 | 0 | 0 | 0 | 2.5 | 2.5606 | -0.060619
6852 | 51783 | Gypser J. | 1955 | 74.9406 | 12.5338 | 0 | 0 | 0 | 0 | 0 | 0 | 0 | 0 | 12.5256 | 0 | 0 | 0 | 0 | 0 | 0 | 0 | 0 | 0 | 0 | 0 | 0 | 0 | 0 | 0 | 0 | 0 | 0 | 0 | 0 | 0 | 0 | 0 | 0 | 0 | 0 | 2.814 | 2.8818 | -0.06781
6852 | 51806 | Gypser J. | 1955 | 74.9607 | 12.5424 | 0 | 3.1213 | 9.3756 | 0 | 0 | 0 | 0 | 0 | 0 | 0 | 0 | 0 | 0 | 0 | 0 | 0 | 0 | 0 | 0 | 0 | 0 | 0 | 0 | 0 | 0 | 0 | 0 | 0 | 0 | 0 | 0 | 0 | 0 | 0 | 0 | 2.554 | 2.4712 | 0.082764
6852 | 51807 | Gypser J. | 1955 | 74.946 | 12.5365 | 0 | 6.2509 | 6.2666 | 0 | 0 | 0 | 0 | 0 | 0 | 0 | 0 | 0 | 0 | 0 | 0 | 0 | 0 | 0 | 0 | 0 | 0 | 0 | 0 | 0 | 0 | 0 | 0 | 0 | 0 | 0 | 0 | 0 | 0 | 0 | 0 | 2.516 | 2.4505 | 0.065469
6852 | 51811 | Gypser J. | 1955 | 75.0572 | 6.2587 | 6.2491 | 0 | 0 | 0 | 0 | 0 | 0 | 0 | 0 | 12.435 | 0 | 0 | 0 | 0 | 0 | 0 | 0 | 0 | 0 | 0 | 0 | 0 | 0 | 0 | 0 | 0 | 0 | 0 | 0 | 0 | 0 | 0 | 0 | 0 | 0 | 2.419 | 2.6835 | -0.26451
2159 | 30486 | Han Young Ho | 1982 | 68.81 | 27.76 | 0 | 0 | 0 | 0 | 0 | 0 | 3.43 | 0 | 0 | 0 | 0 | 0 | 0 | 0 | 0 | 0 | 0 | 0 | 0 | 0 | 0 | 0 | 0 | 0 | 0 | 0 | 0 | 0 | 0 | 0 | 0 | 0 | 0 | 0 | 0 | 2.7921 | 2.6944 | 0.097676
2159 | 30487 | Han Young Ho | 1982 | 64.63 | 32.37 | 0 | 0 | 0 | 0 | 0 | 0 | 3 | 0 | 0 | 0 | 0 | 0 | 0 | 0 | 0 | 0 | 0 | 0 | 0 | 0 | 0 | 0 | 0 | 0 | 0 | 0 | 0 | 0 | 0 | 0 | 0 | 0 | 0 | 0 | 0 | 2.8511 | 2.6941 | 0.15705
2159 | 30488 | Han Young Ho | 1982 | 60.36 | 36.7 | 0 | 0 | 0 | 0 | 0 | 0 | 2.94 | 0 | 0 | 0 | 0 | 0 | 0 | 0 | 0 | 0 | 0 | 0 | 0 | 0 | 0 | 0 | 0 | 0 | 0 | 0 | 0 | 0 | 0 | 0 | 0 | 0 | 0 | 0 | 0 | 2.8512 | 2.7137 | 0.13749
2159 | 30489 | Han Young Ho | 1982 | 66.91 | 26.42 | 0 | 0 | 0 | 0 | 0 | 0 | 6.67 | 0 | 0 | 0 | 0 | 0 | 0 | 0 | 0 | 0 | 0 | 0 | 0 | 0 | 0 | 0 | 0 | 0 | 0 | 0 | 0 | 0 | 0 | 0 | 0 | 0 | 0 | 0 | 0 | 3.0119 | 2.9151 | 0.096759
2159 | 30490 | Han Young Ho | 1982 | 62.71 | 30.79 | 0 | 0 | 0 | 0 | 0 | 0 | 6.5 | 0 | 0 | 0 | 0 | 0 | 0 | 0 | 0 | 0 | 0 | 0 | 0 | 0 | 0 | 0 | 0 | 0 | 0 | 0 | 0 | 0 | 0 | 0 | 0 | 0 | 0 | 0 | 0 | 3.0995 | 2.9323 | 0.16722
2159 | 30491 | Han Young Ho | 1982 | 58.95 | 34.83 | 0 | 0 | 0 | 0 | 0 | 0 | 6.22 | 0 | 0 | 0 | 0 | 0 | 0 | 0 | 0 | 0 | 0 | 0 | 0 | 0 | 0 | 0 | 0 | 0 | 0 | 0 | 0 | 0 | 0 | 0 | 0 | 0 | 0 | 0 | 0 | 3.0344 | 2.9355 | 0.098925
2159 | 30492 | Han Young Ho | 1982 | 64.57 | 25.95 | 0 | 0 | 0 | 0 | 0 | 0 | 9.48 | 0 | 0 | 0 | 0 | 0 | 0 | 0 | 0 | 0 | 0 | 0 | 0 | 0 | 0 | 0 | 0 | 0 | 0 | 0 | 0 | 0 | 0 | 0 | 0 | 0 | 0 | 0 | 0 | 3.2453 | 3.1147 | 0.13061
2159 | 30493 | Han Young Ho | 1982 | 61.13 | 29.69 | 0 | 0 | 0 | 0 | 0 | 0 | 9.18 | 0 | 0 | 0 | 0 | 0 | 0 | 0 | 0 | 0 | 0 | 0 | 0 | 0 | 0 | 0 | 0 | 0 | 0 | 0 | 0 | 0 | 0 | 0 | 0 | 0 | 0 | 0 | 0 | 3.2436 | 3.1184 | 0.12524
2159 | 30494 | Han Young Ho | 1982 | 57.76 | 33.78 | 0 | 0 | 0 | 0 | 0 | 0 | 8.46 | 0 | 0 | 0 | 0 | 0 | 0 | 0 | 0 | 0 | 0 | 0 | 0 | 0 | 0 | 0 | 0 | 0 | 0 | 0 | 0 | 0 | 0 | 0 | 0 | 0 | 0 | 0 | 0 | 3.238 | 3.0904 | 0.14764
2159 | 30495 | Han Young Ho | 1982 | 62.7 | 25.55 | 0 | 0 | 0 | 0 | 0 | 0 | 11.75 | 0 | 0 | 0 | 0 | 0 | 0 | 0 | 0 | 0 | 0 | 0 | 0 | 0 | 0 | 0 | 0 | 0 | 0 | 0 | 0 | 0 | 0 | 0 | 0 | 0 | 0 | 0 | 0 | 3.3702 | 3.2778 | 0.092445
2159 | 30496 | Han Young Ho | 1982 | 59.43 | 29.07 | 0 | 0 | 0 | 0 | 0 | 0 | 11.5 | 0 | 0 | 0 | 0 | 0 | 0 | 0 | 0 | 0 | 0 | 0 | 0 | 0 | 0 | 0 | 0 | 0 | 0 | 0 | 0 | 0 | 0 | 0 | 0 | 0 | 0 | 0 | 0 | 3.3634 | 3.2835 | 0.079862
2159 | 30497 | Han Young Ho | 1982 | 56.22 | 32.92 | 0 | 0 | 0 | 0 | 0 | 0 | 10.86 | 0 | 0 | 0 | 0 | 0 | 0 | 0 | 0 | 0 | 0 | 0 | 0 | 0 | 0 | 0 | 0 | 0 | 0 | 0 | 0 | 0 | 0 | 0 | 0 | 0 | 0 | 0 | 0 | 3.3982 | 3.2597 | 0.13851
4696 | 153714 | Herbert J. | 1982 | 78.6407 | 9.9009 | 0 | 0 | 0 | 0 | 11.4584 | 0 | 0 | 0 | 0 | 0 | 0 | 0 | 0 | 0 | 0 | 0 | 0 | 0 | 0 | 0 | 0 | 0 | 0 | 0 | 0 | 0 | 0 | 0 | 0 | 0 | 0 | 0 | 0 | 0 | 0 | 2.3 | 2.3576 | -0.05755
2588 | 35528 | Himmel B. | 1991 | 66.6 | 0 | 0 | 0 | 16.8 | 16.6 | 0 | 0 | 0 | 0 | 0 | 0 | 0 | 0 | 0 | 0 | 0 | 0 | 0 | 0 | 0 | 0 | 0 | 0 | 0 | 0 | 0 | 0 | 0 | 0 | 0 | 0 | 0 | 0 | 0 | 0 | 0 | 2.4668 | 2.5333 | -0.066536
7217 | 142336 | Hirayama Ch. | 1959 | 54 | 0 | 0 | 0 | 0 | 0 | 9.6 | 0 | 36.4 | 0 | 0 | 0 | 0 | 0 | 0 | 0 | 0 | 0 | 0 | 0 | 0 | 0 | 0 | 0 | 0 | 0 | 0 | 0 | 0 | 0 | 0 | 0 | 0 | 0 | 0 | 0 | 0 | 4.97 | 4.8668 | 0.10318
3590 | 4772 | Hogarth C.A. | 1977 | 70.5728 | 23.5418 | 0 | 0 | 0 | 0 | 0 | 0 | 0 | 5.8854 | 0 | 0 | 0 | 0 | 0 | 0 | 0 | 0 | 0 | 0 | 0 | 0 | 0 | 0 | 0 | 0 | 0 | 0 | 0 | 0 | 0 | 0 | 0 | 0 | 0 | 0 | 0 | 2.712 | 2.5135 | 0.19846
3590 | 4773 | Hogarth C.A. | 1977 | 61.5335 | 30.7744 | 0 | 0 | 0 | 0 | 0 | 0 | 0 | 7.6921 | 0 | 0 | 0 | 0 | 0 | 0 | 0 | 0 | 0 | 0 | 0 | 0 | 0 | 0 | 0 | 0 | 0 | 0 | 0 | 0 | 0 | 0 | 0 | 0 | 0 | 0 | 0 | 2.73 | 2.5865 | 0.14346
3590 | 4774 | Hogarth C.A. | 1977 | 57.1242 | 28.5848 | 0 | 0 | 0 | 0 | 0 | 0 | 0 | 14.291 | 0 | 0 | 0 | 0 | 0 | 0 | 0 | 0 | 0 | 0 | 0 | 0 | 0 | 0 | 0 | 0 | 0 | 0 | 0 | 0 | 0 | 0 | 0 | 0 | 0 | 0 | 0 | 2.742 | 2.6715 | 0.070502
3590 | 4779 | Hogarth C.A. | 1977 | 66.6566 | 22.2276 | 0 | 0 | 0 | 0 | 0 | 0 | 0 | 11.1158 | 0 | 0 | 0 | 0 | 0 | 0 | 0 | 0 | 0 | 0 | 0 | 0 | 0 | 0 | 0 | 0 | 0 | 0 | 0 | 0 | 0 | 0 | 0 | 0 | 0 | 0 | 0 | 2.712 | 2.5852 | 0.1268
3590 | 4780 | Hogarth C.A. | 1977 | 63.1507 | 21.0499 | 0 | 0 | 0 | 0 | 0 | 0 | 0 | 15.7994 | 0 | 0 | 0 | 0 | 0 | 0 | 0 | 0 | 0 | 0 | 0 | 0 | 0 | 0 | 0 | 0 | 0 | 0 | 0 | 0 | 0 | 0 | 0 | 0 | 0 | 0 | 0 | 2.735 | 2.6506 | 0.08443
3590 | 4782 | Hogarth C.A. | 1977 | 72.7156 | 18.193 | 0 | 0 | 0 | 0 | 0 | 0 | 0 | 9.0914 | 0 | 0 | 0 | 0 | 0 | 0 | 0 | 0 | 0 | 0 | 0 | 0 | 0 | 0 | 0 | 0 | 0 | 0 | 0 | 0 | 0 | 0 | 0 | 0 | 0 | 0 | 0 | 2.697 | 2.5208 | 0.17616
3590 | 4783 | Hogarth C.A. | 1977 | 69.5549 | 17.4009 | 0 | 0 | 0 | 0 | 0 | 0 | 0 | 13.0442 | 0 | 0 | 0 | 0 | 0 | 0 | 0 | 0 | 0 | 0 | 0 | 0 | 0 | 0 | 0 | 0 | 0 | 0 | 0 | 0 | 0 | 0 | 0 | 0 | 0 | 0 | 0 | 2.7 | 2.5783 | 0.1217
3590 | 4784 | Hogarth C.A. | 1977 | 66.6543 | 16.6706 | 0 | 0 | 0 | 0 | 0 | 0 | 0 | 16.6751 | 0 | 0 | 0 | 0 | 0 | 0 | 0 | 0 | 0 | 0 | 0 | 0 | 0 | 0 | 0 | 0 | 0 | 0 | 0 | 0 | 0 | 0 | 0 | 0 | 0 | 0 | 0 | 2.72 | 2.6317 | 0.088346
3590 | 4785 | Hogarth C.A. | 1977 | 62.8149 | 25.3728 | 0 | 0 | 0 | 0 | 0 | 0 | 0 | 11.8123 | 0 | 0 | 0 | 0 | 0 | 0 | 0 | 0 | 0 | 0 | 0 | 0 | 0 | 0 | 0 | 0 | 0 | 0 | 0 | 0 | 0 | 0 | 0 | 0 | 0 | 0 | 0 | 2.722 | 2.6168 | 0.10523
3590 | 4786 | Hogarth C.A. | 1977 | 58.3371 | 25.7063 | 0 | 0 | 0 | 0 | 0 | 0 | 0 | 15.9566 | 0 | 0 | 0 | 0 | 0 | 0 | 0 | 0 | 0 | 0 | 0 | 0 | 0 | 0 | 0 | 0 | 0 | 0 | 0 | 0 | 0 | 0 | 0 | 0 | 0 | 0 | 0 | 2.746 | 2.6815 | 0.064473
20857 | 177508 | Homeny J. | 1990 | 61.8 | 0 | 0 | 23.03 | 0 | 15.17 | 0 | 0 | 0 | 0 | 0 | 0 | 0 | 0 | 0 | 0 | 0 | 0 | 0 | 0 | 0 | 0 | 0 | 0 | 0 | 0 | 0 | 0 | 0 | 0 | 0 | 0 | 0 | 0 | 0 | 0 | 0 | 2.506 | 2.5683 | -0.062322
29499 | 368902 | Hoya Glass Work | 1975 | 68.3084 | 0 | 2.7232 | 0 | 0 | 0 | 3.6845 | 0 | 25.2839 | 0 | 0 | 0 | 0 | 0 | 0 | 0 | 0 | 0 | 0 | 0 | 0 | 0 | 0 | 0 | 0 | 0 | 0 | 0 | 0 | 0 | 0 | 0 | 0 | 0 | 0 | 0 | 0 | 3.86 | 4.0258 | -0.16584
29499 | 368907 | Hoya Glass Work | 1975 | 71.8276 | 3.0948 | 1.5272 | 0 | 0 | 0 | 2.0663 | 0 | 21.4841 | 0 | 0 | 0 | 0 | 0 | 0 | 0 | 0 | 0 | 0 | 0 | 0 | 0 | 0 | 0 | 0 | 0 | 0 | 0 | 0 | 0 | 0 | 0 | 0 | 0 | 0 | 0 | 0 | 3.64 | 3.7767 | -0.13673
| CVS2-106 | Hrma P. | 1994 | 61.31 | 10.8549 | 0 | 1.2459 | 0.8851 | 1.3552 | 9.0452 | 7.5049 | 0 | 0 | 0.041331 | 0.061158 | 0 | 2.6925 | 1.8687 | 0.37027 | 0.055332 | 0 | 0.052176 | 0.033794 | 0.11972 | 1.0007 | 0.12159 | 0.10954 | 0.13208 | 0.23242 | 0.4882 | 0.044645 | 0.026027 | 0.0062041 | 0.017045 | 0 | 0.012554 | 0.071567 | 0.0091371 | 0.218 | 0.01411 | 2.5875 | 2.653 | -0.065476
| CVS2-113 | Hrma P. | 1994 | 61.6585 | 12.5618 | 0 | 1.4424 | 1.0247 | 1.568 | 10.4679 | 2.2518 | 0 | 0 | 0.047831 | 0.070776 | 0 | 3.1159 | 2.1624 | 0.4285 | 0.064034 | 0 | 0.060381 | 0.039108 | 0.13855 | 1.1581 | 0.14071 | 0.12677 | 0.15285 | 0.26897 | 0.56498 | 0.051666 | 0.030121 | 0.0071798 | 0.019725 | 0 | 0.014528 | 0.082822 | 0.010574 | 0.25228 | 0.016329 | 2.5891 | 2.6678 | -0.078692
| CVS2-15 | Hrma P. | 1994 | 51.7411 | 18.0315 | 0 | 0 | 7.0455 | 4.8743 | 6.6098 | 4.708 | 0 | 0 | 0.061398 | 0.090851 | 0 | 1.6467 | 0.5335 | 0.55004 | 0.082197 | 0 | 0.077508 | 0.050201 | 0.17785 | 1.4865 | 0.18063 | 0.16273 | 0.19621 | 0.34527 | 0.72523 | 0.066321 | 0.038664 | 0.0092163 | 0.02532 | 0 | 0.018649 | 0.10631 | 0.013573 | 0.32384 | 0.020961 | 2.5615 | 2.7232 | -0.16171
| CVS2-86 | Hrma P. | 1994 | 52.3769 | 19.1848 | 0 | 0.8195 | 4.712 | 11.0139 | 5.693 | 3.0065 | 0 | 0 | 0.034704 | 0.051352 | 0 | 0.20683 | 0.26805 | 0.3109 | 0.04646 | 0 | 0.04381 | 0.028375 | 0.10053 | 0.84023 | 0.1021 | 0.091979 | 0.1109 | 0.19516 | 0.40992 | 0.037487 | 0.021854 | 0.0052093 | 0.014312 | 0 | 0.010541 | 0.060092 | 0.007672 | 0.18304 | 0.011848 | 2.4915 | 2.5902 | -0.098709
7015 | 53493 | Hubbard D. | 1946 | 79.7395 | 6.549 | 7.464 | 0 | 0 | 0 | 0 | 0 | 5.5856 | 0 | 0.66183 | 0 | 0 | 0 | 0 | 0 | 0 | 0 | 0 | 0 | 0 | 0 | 0 | 0 | 0 | 0 | 0 | 0 | 0 | 0 | 0 | 0 | 0 | 0 | 0 | 0 | 0 | 2.8 | 2.7407 | 0.05928
3654 | 5894 | Hurt J.C. | 1967 | 65 | 15 | 0 | 0 | 0 | 0 | 0 | 0 | 0 | 0 | 0 | 0 | 20 | 0 | 0 | 0 | 0 | 0 | 0 | 0 | 0 | 0 | 0 | 0 | 0 | 0 | 0 | 0 | 0 | 0 | 0 | 0 | 0 | 0 | 0 | 0 | 0 | 2.901 | 2.8372 | 0.063811
3654 | 5902 | Hurt J.C. | 1967 | 50 | 40 | 0 | 0 | 0 | 0 | 0 | 0 | 0 | 0 | 0 | 0 | 10 | 0 | 0 | 0 | 0 | 0 | 0 | 0 | 0 | 0 | 0 | 0 | 0 | 0 | 0 | 0 | 0 | 0 | 0 | 0 | 0 | 0 | 0 | 0 | 0 | 2.851 | 2.7264 | 0.12462
2362 | 32120 | Ilganaev V.B. | 1983 | 76.2098 | 0 | 14.0806 | 0 | 0 | 0.092916 | 0 | 0 | 8.7721 | 0 | 0 | 0 | 0.83421 | 0 | 0 | 0 | 0 | 0 | 0 | 0 | 0 | 0 | 0 | 0 | 0 | 0 | 0 | 0 | 0 | 0 | 0 | 0 | 0 | 0 | 0 | 0 | 0 | 2.82 | 2.9155 | -0.095528
2362 | 32121 | Ilganaev V.B. | 1983 | 75.9737 | 0 | 13.9367 | 0 | 0 | 0.14089 | 0 | 0 | 8.8136 | 0 | 0 | 0 | 1.1276 | 0 | 0 | 0 | 0 | 0 | 0 | 0 | 0 | 0 | 0 | 0 | 0 | 0 | 0 | 0 | 0 | 0 | 0 | 0 | 0 | 0 | 0 | 0 | 0 | 3.08 | 2.9234 | 0.15658
3824 | 12129 | Imaoka M. | 1971 | 55 | 30 | 0 | 0 | 0 | 0 | 15 | 0 | 0 | 0 | 0 | 0 | 0 | 0 | 0 | 0 | 0 | 0 | 0 | 0 | 0 | 0 | 0 | 0 | 0 | 0 | 0 | 0 | 0 | 0 | 0 | 0 | 0 | 0 | 0 | 0 | 0 | 2.539 | 2.6285 | -0.089467
3824 | 75830 | Imaoka M. | 1971 | 65 | 35 | 0 | 0 | 0 | 0 | 0 | 0 | 0 | 0 | 0 | 0 | 0 | 0 | 0 | 0 | 0 | 0 | 0 | 0 | 0 | 0 | 0 | 0 | 0 | 0 | 0 | 0 | 0 | 0 | 0 | 0 | 0 | 0 | 0 | 0 | 0 | 2.559 | 2.5009 | 0.058146
26396 | 307583 | Inaba S. | 2001 | 70 | 0 | 0 | 0 | 0 | 0 | 0 | 30 | 0 | 0 | 0 | 0 | 0 | 0 | 0 | 0 | 0 | 0 | 0 | 0 | 0 | 0 | 0 | 0 | 0 | 0 | 0 | 0 | 0 | 0 | 0 | 0 | 0 | 0 | 0 | 0 | 0 | 2.4 | 2.3282 | 0.071811
26396 | 307615 | Inaba S. | 2001 | 60 | 20 | 0 | 0 | 20 | 0 | 0 | 0 | 0 | 0 | 0 | 0 | 0 | 0 | 0 | 0 | 0 | 0 | 0 | 0 | 0 | 0 | 0 | 0 | 0 | 0 | 0 | 0 | 0 | 0 | 0 | 0 | 0 | 0 | 0 | 0 | 0 | 2.7 | 2.6378 | 0.062244
26396 | 307616 | Inaba S. | 2001 | 60 | 20 | 0 | 0 | 0 | 0 | 0 | 0 | 0 | 0 | 0 | 20 | 0 | 0 | 0 | 0 | 0 | 0 | 0 | 0 | 0 | 0 | 0 | 0 | 0 | 0 | 0 | 0 | 0 | 0 | 0 | 0 | 0 | 0 | 0 | 0 | 0 | 3.1 | 2.9564 | 0.14359
26396 | 307617 | Inaba S. | 2001 | 60 | 20 | 0 | 0 | 0 | 0 | 0 | 0 | 0 | 0 | 20 | 0 | 0 | 0 | 0 | 0 | 0 | 0 | 0 | 0 | 0 | 0 | 0 | 0 | 0 | 0 | 0 | 0 | 0 | 0 | 0 | 0 | 0 | 0 | 0 | 0 | 0 | 3.4 | 3.2528 | 0.14719
546 | 24156 | Iordanov G. | 1989 | 70.8402 | 8.9861 | 4.3309 | 0 | 0 | 0.35165 | 4.864 | 0 | 10.6273 | 0 | 0 | 0 | 0 | 0 | 0 | 0 | 0 | 0 | 0 | 0 | 0 | 0 | 0 | 0 | 0 | 0 | 0 | 0 | 0 | 0 | 0 | 0 | 0 | 0 | 0 | 0 | 0 | 2.93 | 3.0933 | -0.16328
9772 | 88297 | Iordanov G.M. | 1987 | 64.9078 | 16.379 | 7.9083 | 0 | 0 | 0.35814 | 4.7206 | 0 | 5.7261 | 0 | 0 | 0 | 0 | 0 | 0 | 0 | 0 | 0 | 0 | 0 | 0 | 0 | 0 | 0 | 0 | 0 | 0 | 0 | 0 | 0 | 0 | 0 | 0 | 0 | 0 | 0 | 0 | 3.15 | 2.8467 | 0.3033
9772 | 88298 | Iordanov G.M. | 1987 | 65.5973 | 14.7204 | 8.5234 | 0 | 0 | 0.35792 | 5.2419 | 0 | 5.5592 | 0 | 0 | 0 | 0 | 0 | 0 | 0 | 0 | 0 | 0 | 0 | 0 | 0 | 0 | 0 | 0 | 0 | 0 | 0 | 0 | 0 | 0 | 0 | 0 | 0 | 0 | 0 | 0 | 3.12 | 2.8289 | 0.29111
2188 | 30781 | Ipatjeva V.V. | 1967 | 69 | 14 | 8 | 0 | 0 | 0 | 0 | 0 | 9 | 0 | 0 | 0 | 0 | 0 | 0 | 0 | 0 | 0 | 0 | 0 | 0 | 0 | 0 | 0 | 0 | 0 | 0 | 0 | 0 | 0 | 0 | 0 | 0 | 0 | 0 | 0 | 0 | 2.96 | 3.0216 | -0.061567
2188 | 30782 | Ipatjeva V.V. | 1967 | 67 | 14 | 10 | 0 | 0 | 0 | 0 | 0 | 9 | 0 | 0 | 0 | 0 | 0 | 0 | 0 | 0 | 0 | 0 | 0 | 0 | 0 | 0 | 0 | 0 | 0 | 0 | 0 | 0 | 0 | 0 | 0 | 0 | 0 | 0 | 0 | 0 | 2.92 | 3.0288 | -0.10881
2188 | 30783 | Ipatjeva V.V. | 1967 | 64 | 14 | 13 | 0 | 0 | 0 | 0 | 0 | 9 | 0 | 0 | 0 | 0 | 0 | 0 | 0 | 0 | 0 | 0 | 0 | 0 | 0 | 0 | 0 | 0 | 0 | 0 | 0 | 0 | 0 | 0 | 0 | 0 | 0 | 0 | 0 | 0 | 2.85 | 3.0358 | -0.18577
2189 | 30792 | Ipatjeva V.V. | 1967 | 67 | 14 | 10 | 0 | 0 | 0 | 0 | 0 | 0 | 0 | 9 | 0 | 0 | 0 | 0 | 0 | 0 | 0 | 0 | 0 | 0 | 0 | 0 | 0 | 0 | 0 | 0 | 0 | 0 | 0 | 0 | 0 | 0 | 0 | 0 | 0 | 0 | 2.75 | 2.8125 | -0.062526
2189 | 30793 | Ipatjeva V.V. | 1967 | 64 | 14 | 13 | 0 | 0 | 0 | 0 | 0 | 0 | 0 | 9 | 0 | 0 | 0 | 0 | 0 | 0 | 0 | 0 | 0 | 0 | 0 | 0 | 0 | 0 | 0 | 0 | 0 | 0 | 0 | 0 | 0 | 0 | 0 | 0 | 0 | 0 | 2.76 | 2.8231 | -0.063055
14410 | 129784 | Ipatjeva V.V. | 1968 | 81 | 10 | 0 | 0 | 0 | 0 | 0 | 0 | 0 | 0 | 0 | 0 | 9 | 0 | 0 | 0 | 0 | 0 | 0 | 0 | 0 | 0 | 0 | 0 | 0 | 0 | 0 | 0 | 0 | 0 | 0 | 0 | 0 | 0 | 0 | 0 | 0 | 2.581 | 2.4991 | 0.081902
16178 | 162314 | Ismatov A.A. | 1980 | 49.8683 | 0 | 0 | 28.4897 | 21.6421 | 0 | 0 | 0 | 0 | 0 | 0 | 0 | 0 | 0 | 0 | 0 | 0 | 0 | 0 | 0 | 0 | 0 | 0 | 0 | 0 | 0 | 0 | 0 | 0 | 0 | 0 | 0 | 0 | 0 | 0 | 0 | 0 | 2.69 | 2.8158 | -0.12585
16178 | 162315 | Ismatov A.A. | 1980 | 49.7082 | 0 | 0 | 21.3053 | 28.9865 | 0 | 0 | 0 | 0 | 0 | 0 | 0 | 0 | 0 | 0 | 0 | 0 | 0 | 0 | 0 | 0 | 0 | 0 | 0 | 0 | 0 | 0 | 0 | 0 | 0 | 0 | 0 | 0 | 0 | 0 | 0 | 0 | 2.71 | 2.8626 | -0.15259
16178 | 162318 | Ismatov A.A. | 1980 | 46.6697 | 0 | 0 | 19.995 | 26.6683 | 6.6669 | 0 | 0 | 0 | 0 | 0 | 0 | 0 | 0 | 0 | 0 | 0 | 0 | 0 | 0 | 0 | 0 | 0 | 0 | 0 | 0 | 0 | 0 | 0 | 0 | 0 | 0 | 0 | 0 | 0 | 0 | 0 | 2.9 | 2.8415 | 0.058547
8574 | 59493 | Jain H. | 1992 | 52.9412 | 29.4118 | 0 | 0 | 0 | 0 | 17.6471 | 0 | 0 | 0 | 0 | 0 | 0 | 0 | 0 | 0 | 0 | 0 | 0 | 0 | 0 | 0 | 0 | 0 | 0 | 0 | 0 | 0 | 0 | 0 | 0 | 0 | 0 | 0 | 0 | 0 | 0 | 2.533 | 2.6256 | -0.092585
14726 | 151050 | Johnson J.A. | 1999 | 69.4 | 30.6 | 0 | 0 | 0 | 0 | 0 | 0 | 0 | 0 | 0 | 0 | 0 | 0 | 0 | 0 | 0 | 0 | 0 | 0 | 0 | 0 | 0 | 0 | 0 | 0 | 0 | 0 | 0 | 0 | 0 | 0 | 0 | 0 | 0 | 0 | 0 | 2.406 | 2.4746 | -0.068573
3653 | 5876 | Kasymova S. | 1970 | 70 | 0 | 25 | 0 | 0 | 0 | 0 | 0 | 0 | 0 | 0 | 5 | 0 | 0 | 0 | 0 | 0 | 0 | 0 | 0 | 0 | 0 | 0 | 0 | 0 | 0 | 0 | 0 | 0 | 0 | 0 | 0 | 0 | 0 | 0 | 0 | 0 | 2.477 | 2.5487 | -0.071704
16154 | 144096 | Kasymova S.S. | 1978 | 71.1 | 10 | 0 | 0 | 0 | 0 | 0 | 0 | 0 | 0 | 0 | 18.9 | 0 | 0 | 0 | 0 | 0 | 0 | 0 | 0 | 0 | 0 | 0 | 0 | 0 | 0 | 0 | 0 | 0 | 0 | 0 | 0 | 0 | 0 | 0 | 0 | 0 | 3.198 | 2.8577 | 0.34028
29148 | 382289 | Kata K. | 1989 | 60 | 30 | 0 | 0 | 0 | 0 | 10 | 0 | 0 | 0 | 0 | 0 | 0 | 0 | 0 | 0 | 0 | 0 | 0 | 0 | 0 | 0 | 0 | 0 | 0 | 0 | 0 | 0 | 0 | 0 | 0 | 0 | 0 | 0 | 0 | 0 | 0 | 2.5 | 2.5943 | -0.094264
29148 | 382290 | Kata K. | 1989 | 60 | 25 | 0 | 0 | 0 | 0 | 15 | 0 | 0 | 0 | 0 | 0 | 0 | 0 | 0 | 0 | 0 | 0 | 0 | 0 | 0 | 0 | 0 | 0 | 0 | 0 | 0 | 0 | 0 | 0 | 0 | 0 | 0 | 0 | 0 | 0 | 0 | 2.45 | 2.5741 | -0.12413
29148 | 382291 | Kata K. | 1989 | 60 | 20 | 0 | 0 | 0 | 0 | 20 | 0 | 0 | 0 | 0 | 0 | 0 | 0 | 0 | 0 | 0 | 0 | 0 | 0 | 0 | 0 | 0 | 0 | 0 | 0 | 0 | 0 | 0 | 0 | 0 | 0 | 0 | 0 | 0 | 0 | 0 | 2.43 | 2.4964 | -0.066413
24002 | 179148 | Kawamoto Y. | 2001 | 50 | 0 | 10 | 0 | 20 | 0 | 0 | 0 | 0 | 0 | 0 | 20 | 0 | 0 | 0 | 0 | 0 | 0 | 0 | 0 | 0 | 0 | 0 | 0 | 0 | 0 | 0 | 0 | 0 | 0 | 0 | 0 | 0 | 0 | 0 | 0 | 0 | 2.822 | 3.124 | -0.302
24002 | 179149 | Kawamoto Y. | 2001 | 57.1 | 0 | 8.58 | 0 | 17.16 | 0 | 0 | 0 | 0 | 0 | 0 | 17.16 | 0 | 0 | 0 | 0 | 0 | 0 | 0 | 0 | 0 | 0 | 0 | 0 | 0 | 0 | 0 | 0 | 0 | 0 | 0 | 0 | 0 | 0 | 0 | 0 | 0 | 2.809 | 3.0109 | -0.20191
24002 | 179150 | Kawamoto Y. | 2001 | 66.7 | 0 | 6.66 | 0 | 13.32 | 0 | 0 | 0 | 0 | 0 | 0 | 13.32 | 0 | 0 | 0 | 0 | 0 | 0 | 0 | 0 | 0 | 0 | 0 | 0 | 0 | 0 | 0 | 0 | 0 | 0 | 0 | 0 | 0 | 0 | 0 | 0 | 0 | 2.672 | 2.8427 | -0.17069
1817 | 27448 | Kayalova S.S. | 1963 | 62.78 | 24.64 | 12.58 | 0 | 0 | 0 | 0 | 0 | 0 | 0 | 0 | 0 | 0 | 0 | 0 | 0 | 0 | 0 | 0 | 0 | 0 | 0 | 0 | 0 | 0 | 0 | 0 | 0 | 0 | 0 | 0 | 0 | 0 | 0 | 0 | 0 | 0 | 2.566 | 2.5035 | 0.062542
1819 | 27484 | Kayalova S.S. | 1963 | 55.49 | 11.17 | 0 | 0 | 33.34 | 0 | 0 | 0 | 0 | 0 | 0 | 0 | 0 | 0 | 0 | 0 | 0 | 0 | 0 | 0 | 0 | 0 | 0 | 0 | 0 | 0 | 0 | 0 | 0 | 0 | 0 | 0 | 0 | 0 | 0 | 0 | 0 | 2.619 | 2.7472 | -0.12824
1820 | 27509 | Kayalova S.S. | 1963 | 82.4783 | 0 | 16.5316 | 0 | 0 | 0 | 0 | 0 | 0.9901 | 0 | 0 | 0 | 0 | 0 | 0 | 0 | 0 | 0 | 0 | 0 | 0 | 0 | 0 | 0 | 0 | 0 | 0 | 0 | 0 | 0 | 0 | 0 | 0 | 0 | 0 | 0 | 0 | 2.85 | 2.4207 | 0.42926
1820 | 27510 | Kayalova S.S. | 1963 | 80.8781 | 0 | 16.2116 | 0 | 0 | 0 | 0 | 0 | 2.9103 | 0 | 0 | 0 | 0 | 0 | 0 | 0 | 0 | 0 | 0 | 0 | 0 | 0 | 0 | 0 | 0 | 0 | 0 | 0 | 0 | 0 | 0 | 0 | 0 | 0 | 0 | 0 | 0 | 2.95 | 2.5373 | 0.41269
1820 | 27511 | Kayalova S.S. | 1963 | 79.3038 | 0 | 15.9648 | 0 | 0 | 0 | 0 | 0 | 4.7314 | 0 | 0 | 0 | 0 | 0 | 0 | 0 | 0 | 0 | 0 | 0 | 0 | 0 | 0 | 0 | 0 | 0 | 0 | 0 | 0 | 0 | 0 | 0 | 0 | 0 | 0 | 0 | 0 | 3.1 | 2.6502 | 0.44977
1820 | 27512 | Kayalova S.S. | 1963 | 75.6776 | 0 | 15.2315 | 0 | 0 | 0 | 0 | 0 | 9.0909 | 0 | 0 | 0 | 0 | 0 | 0 | 0 | 0 | 0 | 0 | 0 | 0 | 0 | 0 | 0 | 0 | 0 | 0 | 0 | 0 | 0 | 0 | 0 | 0 | 0 | 0 | 0 | 0 | 3.15 | 2.9266 | 0.22338
1820 | 27513 | Kayalova S.S. | 1963 | 72.38 | 0 | 14.57 | 0 | 0 | 0 | 0 | 0 | 13.05 | 0 | 0 | 0 | 0 | 0 | 0 | 0 | 0 | 0 | 0 | 0 | 0 | 0 | 0 | 0 | 0 | 0 | 0 | 0 | 0 | 0 | 0 | 0 | 0 | 0 | 0 | 0 | 0 | 3.25 | 3.1861 | 0.06394
1820 | 27515 | Kayalova S.S. | 1963 | 66.59 | 0 | 13.41 | 0 | 0 | 0 | 0 | 0 | 20 | 0 | 0 | 0 | 0 | 0 | 0 | 0 | 0 | 0 | 0 | 0 | 0 | 0 | 0 | 0 | 0 | 0 | 0 | 0 | 0 | 0 | 0 | 0 | 0 | 0 | 0 | 0 | 0 | 3.6 | 3.6591 | -0.059111
1820 | 27517 | Kayalova S.S. | 1963 | 61.6562 | 0 | 12.4112 | 0 | 0 | 0 | 0 | 0 | 25.9326 | 0 | 0 | 0 | 0 | 0 | 0 | 0 | 0 | 0 | 0 | 0 | 0 | 0 | 0 | 0 | 0 | 0 | 0 | 0 | 0 | 0 | 0 | 0 | 0 | 0 | 0 | 0 | 0 | 4.02 | 4.0787 | -0.058726
1820 | 27519 | Kayalova S.S. | 1963 | 57.4 | 0 | 11.56 | 0 | 0 | 0 | 0 | 0 | 31.04 | 0 | 0 | 0 | 0 | 0 | 0 | 0 | 0 | 0 | 0 | 0 | 0 | 0 | 0 | 0 | 0 | 0 | 0 | 0 | 0 | 0 | 0 | 0 | 0 | 0 | 0 | 0 | 0 | 4.35 | 4.4501 | -0.1001
1820 | 27520 | Kayalova S.S. | 1963 | 55.49 | 0 | 11.17 | 0 | 0 | 0 | 0 | 0 | 33.34 | 0 | 0 | 0 | 0 | 0 | 0 | 0 | 0 | 0 | 0 | 0 | 0 | 0 | 0 | 0 | 0 | 0 | 0 | 0 | 0 | 0 | 0 | 0 | 0 | 0 | 0 | 0 | 0 | 4.49 | 4.6201 | -0.13009
1820 | 27521 | Kayalova S.S. | 1963 | 53.7 | 0 | 10.81 | 0 | 0 | 0 | 0 | 0 | 35.49 | 0 | 0 | 0 | 0 | 0 | 0 | 0 | 0 | 0 | 0 | 0 | 0 | 0 | 0 | 0 | 0 | 0 | 0 | 0 | 0 | 0 | 0 | 0 | 0 | 0 | 0 | 0 | 0 | 4.68 | 4.7804 | -0.10036
1820 | 27522 | Kayalova S.S. | 1963 | 52.0252 | 0 | 10.471 | 0 | 0 | 0 | 0 | 0 | 37.5037 | 0 | 0 | 0 | 0 | 0 | 0 | 0 | 0 | 0 | 0 | 0 | 0 | 0 | 0 | 0 | 0 | 0 | 0 | 0 | 0 | 0 | 0 | 0 | 0 | 0 | 0 | 0 | 0 | 4.8 | 4.9316 | -0.13162
1793 | 27097 | Keppeler G. | 1933 | 68.2211 | 18.5265 | 0 | 0 | 0.64427 | 12.6081 | 0 | 0 | 0 | 0 | 0 | 0 | 0 | 0 | 0 | 0 | 0 | 0 | 0 | 0 | 0 | 0 | 0 | 0 | 0 | 0 | 0 | 0 | 0 | 0 | 0 | 0 | 0 | 0 | 0 | 0 | 0 | 2.387 | 2.4453 | -0.058318
1793 | 27110 | Keppeler G. | 1933 | 78.8326 | 12.7371 | 0 | 0 | 6.8222 | 1.6081 | 0 | 0 | 0 | 0 | 0 | 0 | 0 | 0 | 0 | 0 | 0 | 0 | 0 | 0 | 0 | 0 | 0 | 0 | 0 | 0 | 0 | 0 | 0 | 0 | 0 | 0 | 0 | 0 | 0 | 0 | 0 | 2.539 | 2.4229 | 0.11609
1793 | 27111 | Keppeler G. | 1933 | 73.5255 | 13.7674 | 0 | 0 | 11.2233 | 1.4838 | 0 | 0 | 0 | 0 | 0 | 0 | 0 | 0 | 0 | 0 | 0 | 0 | 0 | 0 | 0 | 0 | 0 | 0 | 0 | 0 | 0 | 0 | 0 | 0 | 0 | 0 | 0 | 0 | 0 | 0 | 0 | 2.628 | 2.4923 | 0.13567
2092 | 29534 | Kerkhof F. | 1969 | 57.121 | 1.0217 | 1.3445 | 0 | 0 | 0 | 0 | 0 | 40.5128 | 0 | 0 | 0 | 0 | 0 | 0 | 0 | 0 | 0 | 0 | 0 | 0 | 0 | 0 | 0 | 0 | 0 | 0 | 0 | 0 | 0 | 0 | 0 | 0 | 0 | 0 | 0 | 0 | 5.15 | 5.2231 | -0.073138
2647 | 18514 | Keshishyan T.N. | 1974 | 70 | 0 | 0 | 0 | 0 | 0 | 0 | 0 | 30 | 0 | 0 | 0 | 0 | 0 | 0 | 0 | 0 | 0 | 0 | 0 | 0 | 0 | 0 | 0 | 0 | 0 | 0 | 0 | 0 | 0 | 0 | 0 | 0 | 0 | 0 | 0 | 0 | 4.491 | 4.3746 | 0.1164
2647 | 18515 | Keshishyan T.N. | 1974 | 60 | 0 | 0 | 0 | 0 | 0 | 0 | 0 | 40 | 0 | 0 | 0 | 0 | 0 | 0 | 0 | 0 | 0 | 0 | 0 | 0 | 0 | 0 | 0 | 0 | 0 | 0 | 0 | 0 | 0 | 0 | 0 | 0 | 0 | 0 | 0 | 0 | 5.092 | 5.1693 | -0.077323
2647 | 18516 | Keshishyan T.N. | 1974 | 50 | 0 | 0 | 0 | 0 | 0 | 0 | 0 | 50 | 0 | 0 | 0 | 0 | 0 | 0 | 0 | 0 | 0 | 0 | 0 | 0 | 0 | 0 | 0 | 0 | 0 | 0 | 0 | 0 | 0 | 0 | 0 | 0 | 0 | 0 | 0 | 0 | 6.438 | 5.9709 | 0.46711
2647 | 32947 | Keshishyan T.N. | 1974 | 66.7 | 11.1 | 0 | 0 | 0 | 0 | 0 | 0 | 22.2 | 0 | 0 | 0 | 0 | 0 | 0 | 0 | 0 | 0 | 0 | 0 | 0 | 0 | 0 | 0 | 0 | 0 | 0 | 0 | 0 | 0 | 0 | 0 | 0 | 0 | 0 | 0 | 0 | 3.748 | 3.9271 | -0.17908
2647 | 32948 | Keshishyan T.N. | 1974 | 63.1 | 5.3 | 0 | 0 | 0 | 0 | 0 | 0 | 31.6 | 0 | 0 | 0 | 0 | 0 | 0 | 0 | 0 | 0 | 0 | 0 | 0 | 0 | 0 | 0 | 0 | 0 | 0 | 0 | 0 | 0 | 0 | 0 | 0 | 0 | 0 | 0 | 0 | 4.222 | 4.5837 | -0.3617
2647 | 32949 | Keshishyan T.N. | 1974 | 61.5 | 2.6 | 0 | 0 | 0 | 0 | 0 | 0 | 35.9 | 0 | 0 | 0 | 0 | 0 | 0 | 0 | 0 | 0 | 0 | 0 | 0 | 0 | 0 | 0 | 0 | 0 | 0 | 0 | 0 | 0 | 0 | 0 | 0 | 0 | 0 | 0 | 0 | 4.482 | 4.8841 | -0.40212
3692 | 10638 | Keshishyan T.N. | 1979 | 68.1818 | 0 | 0 | 0 | 0 | 9.0909 | 0 | 0 | 22.7273 | 0 | 0 | 0 | 0 | 0 | 0 | 0 | 0 | 0 | 0 | 0 | 0 | 0 | 0 | 0 | 0 | 0 | 0 | 0 | 0 | 0 | 0 | 0 | 0 | 0 | 0 | 0 | 0 | 3.8728 | 3.7607 | 0.11207
13309 | 116131 | Khalifa F.A. | 1989 | 61.4218 | 0 | 0 | 0 | 0 | 0 | 0 | 0 | 38.5782 | 0 | 0 | 0 | 0 | 0 | 0 | 0 | 0 | 0 | 0 | 0 | 0 | 0 | 0 | 0 | 0 | 0 | 0 | 0 | 0 | 0 | 0 | 0 | 0 | 0 | 0 | 0 | 0 | 5.2 | 5.0557 | 0.1443
27865 | 370284 | Khan M.A. | 2004 | 69.9866 | 20.0018 | 0 | 0 | 0 | 0 | 0 | 0 | 0 | 0 | 0 | 10.0001 | 0 | 0 | 0 | 0 | 0 | 0 | 0 | 0 | 0 | 0 | 0 | 0 | 0 | 0 | 0 | 0 | 0 | 0 | 0 | 0 | 0 | 0 | 0 | 0 | 0 | 2.559 | 2.6825 | -0.12348
27865 | 370285 | Khan M.A. | 2004 | 69.9993 | 19.9998 | 0 | 0 | 0 | 0 | 0 | 0 | 0 | 0 | 10.0009 | 0 | 0 | 0 | 0 | 0 | 0 | 0 | 0 | 0 | 0 | 0 | 0 | 0 | 0 | 0 | 0 | 0 | 0 | 0 | 0 | 0 | 0 | 0 | 0 | 0 | 0 | 2.593 | 2.8388 | -0.24581
20056 | 183705 | Kitaigorodskii | 1960 | 77.1739 | 16.8597 | 0 | 0 | 0 | 1.2811 | 0 | 0 | 0 | 0 | 4.6854 | 0 | 0 | 0 | 0 | 0 | 0 | 0 | 0 | 0 | 0 | 0 | 0 | 0 | 0 | 0 | 0 | 0 | 0 | 0 | 0 | 0 | 0 | 0 | 0 | 0 | 0 | 2.504 | 2.5824 | -0.078362
12786 | 78021 | Klonkowski A. | 1985 | 62.4 | 37.6 | 0 | 0 | 0 | 0 | 0 | 0 | 0 | 0 | 0 | 0 | 0 | 0 | 0 | 0 | 0 | 0 | 0 | 0 | 0 | 0 | 0 | 0 | 0 | 0 | 0 | 0 | 0 | 0 | 0 | 0 | 0 | 0 | 0 | 0 | 0 | 2.744 | 2.5146 | 0.22941
12786 | 78022 | Klonkowski A. | 1985 | 62.4 | 31.8 | 0 | 0 | 0 | 5.8 | 0 | 0 | 0 | 0 | 0 | 0 | 0 | 0 | 0 | 0 | 0 | 0 | 0 | 0 | 0 | 0 | 0 | 0 | 0 | 0 | 0 | 0 | 0 | 0 | 0 | 0 | 0 | 0 | 0 | 0 | 0 | 2.67 | 2.4939 | 0.17613
251 | 20461 | Kogan V.E. | 1980 | 69 | 0 | 11 | 0 | 0 | 0 | 20 | 0 | 0 | 0 | 0 | 0 | 0 | 0 | 0 | 0 | 0 | 0 | 0 | 0 | 0 | 0 | 0 | 0 | 0 | 0 | 0 | 0 | 0 | 0 | 0 | 0 | 0 | 0 | 0 | 0 | 0 | 2.3 | 2.362 | -0.061964
251 | 20480 | Kogan V.E. | 1980 | 63 | 0 | 17 | 0 | 0 | 0 | 20 | 0 | 0 | 0 | 0 | 0 | 0 | 0 | 0 | 0 | 0 | 0 | 0 | 0 | 0 | 0 | 0 | 0 | 0 | 0 | 0 | 0 | 0 | 0 | 0 | 0 | 0 | 0 | 0 | 0 | 0 | 2.4 | 2.4613 | -0.061324
251 | 20489 | Kogan V.E. | 1980 | 60 | 0 | 20 | 0 | 0 | 0 | 20 | 0 | 0 | 0 | 0 | 0 | 0 | 0 | 0 | 0 | 0 | 0 | 0 | 0 | 0 | 0 | 0 | 0 | 0 | 0 | 0 | 0 | 0 | 0 | 0 | 0 | 0 | 0 | 0 | 0 | 0 | 2.44 | 2.5048 | -0.064843
251 | 20490 | Kogan V.E. | 1980 | 55 | 25 | 0 | 0 | 0 | 0 | 20 | 0 | 0 | 0 | 0 | 0 | 0 | 0 | 0 | 0 | 0 | 0 | 0 | 0 | 0 | 0 | 0 | 0 | 0 | 0 | 0 | 0 | 0 | 0 | 0 | 0 | 0 | 0 | 0 | 0 | 0 | 2.49 | 2.564 | -0.073992
251 | 20499 | Kogan V.E. | 1980 | 46.7 | 29 | 4.3 | 0 | 0 | 0 | 20 | 0 | 0 | 0 | 0 | 0 | 0 | 0 | 0 | 0 | 0 | 0 | 0 | 0 | 0 | 0 | 0 | 0 | 0 | 0 | 0 | 0 | 0 | 0 | 0 | 0 | 0 | 0 | 0 | 0 | 0 | 2.51 | 2.5803 | -0.070338
251 | 144578 | Kogan V.E. | 1980 | 75 | 5 | 0 | 0 | 0 | 0 | 20 | 0 | 0 | 0 | 0 | 0 | 0 | 0 | 0 | 0 | 0 | 0 | 0 | 0 | 0 | 0 | 0 | 0 | 0 | 0 | 0 | 0 | 0 | 0 | 0 | 0 | 0 | 0 | 0 | 0 | 0 | 2.17 | 2.2384 | -0.068433
251 | 144579 | Kogan V.E. | 1980 | 73 | 7 | 0 | 0 | 0 | 0 | 20 | 0 | 0 | 0 | 0 | 0 | 0 | 0 | 0 | 0 | 0 | 0 | 0 | 0 | 0 | 0 | 0 | 0 | 0 | 0 | 0 | 0 | 0 | 0 | 0 | 0 | 0 | 0 | 0 | 0 | 0 | 2.22 | 2.2784 | -0.058373
4612 | 2614 | Konijnendijk W. | 1975 | 65 | 15 | 0 | 0 | 0 | 0 | 20 | 0 | 0 | 0 | 0 | 0 | 0 | 0 | 0 | 0 | 0 | 0 | 0 | 0 | 0 | 0 | 0 | 0 | 0 | 0 | 0 | 0 | 0 | 0 | 0 | 0 | 0 | 0 | 0 | 0 | 0 | 2.345 | 2.4204 | -0.075434
1786 | 26994 | Konijnendijk W. | 1975 | 61.9062 | 28.5728 | 0 | 0 | 0 | 4.7605 | 4.7605 | 0 | 0 | 0 | 0 | 0 | 0 | 0 | 0 | 0 | 0 | 0 | 0 | 0 | 0 | 0 | 0 | 0 | 0 | 0 | 0 | 0 | 0 | 0 | 0 | 0 | 0 | 0 | 0 | 0 | 0 | 2.458 | 2.5195 | -0.061509
16555 | 144654 | Kormer S.B. | 1967 | 61.5385 | 0 | 7.6923 | 0 | 0 | 0 | 0 | 0 | 30.7692 | 0 | 0 | 0 | 0 | 0 | 0 | 0 | 0 | 0 | 0 | 0 | 0 | 0 | 0 | 0 | 0 | 0 | 0 | 0 | 0 | 0 | 0 | 0 | 0 | 0 | 0 | 0 | 0 | 4.78 | 4.4404 | 0.33957
13143 | 138959 | Krause J.T. | 1972 | 73.4367 | 0 | 0 | 0 | 0 | 0 | 0 | 0 | 17.0585 | 0 | 9.5048 | 0 | 0 | 0 | 0 | 0 | 0 | 0 | 0 | 0 | 0 | 0 | 0 | 0 | 0 | 0 | 0 | 0 | 0 | 0 | 0 | 0 | 0 | 0 | 0 | 0 | 0 | 3.7 | 3.8299 | -0.12985
14419 | 150035 | Kuhne K. | 1956 | 68.3871 | 16.129 | 0 | 0 | 6.4516 | 0 | 9.0323 | 0 | 0 | 0 | 0 | 0 | 0 | 0 | 0 | 0 | 0 | 0 | 0 | 0 | 0 | 0 | 0 | 0 | 0 | 0 | 0 | 0 | 0 | 0 | 0 | 0 | 0 | 0 | 0 | 0 | 0 | 2.44 | 2.5235 | -0.083495
14614 | 135335 | Kuhne K. | 1961 | 72.2892 | 12.0482 | 0 | 0 | 6.0241 | 0 | 0 | 0 | 0 | 0 | 9.6386 | 0 | 0 | 0 | 0 | 0 | 0 | 0 | 0 | 0 | 0 | 0 | 0 | 0 | 0 | 0 | 0 | 0 | 0 | 0 | 0 | 0 | 0 | 0 | 0 | 0 | 0 | 2.78 | 2.8394 | -0.059412
14614 | 135336 | Kuhne K. | 1961 | 68.9655 | 11.4942 | 0 | 0 | 5.7471 | 0 | 0 | 0 | 0 | 0 | 13.7931 | 0 | 0 | 0 | 0 | 0 | 0 | 0 | 0 | 0 | 0 | 0 | 0 | 0 | 0 | 0 | 0 | 0 | 0 | 0 | 0 | 0 | 0 | 0 | 0 | 0 | 0 | 2.8 | 3.0127 | -0.21272
14614 | 135337 | Kuhne K. | 1961 | 64.5161 | 10.7527 | 0 | 0 | 5.3763 | 0 | 0 | 0 | 0 | 0 | 19.3548 | 0 | 0 | 0 | 0 | 0 | 0 | 0 | 0 | 0 | 0 | 0 | 0 | 0 | 0 | 0 | 0 | 0 | 0 | 0 | 0 | 0 | 0 | 0 | 0 | 0 | 0 | 3.17 | 3.2366 | -0.066559
24734 | 194457 | Kuriyama N. | 2000 | 62.4377 | 0 | 0 | 11.6505 | 0 | 0 | 0 | 25.9119 | 0 | 0 | 0 | 0 | 0 | 0 | 0 | 0 | 0 | 0 | 0 | 0 | 0 | 0 | 0 | 0 | 0 | 0 | 0 | 0 | 0 | 0 | 0 | 0 | 0 | 0 | 0 | 0 | 0 | 2.36 | 2.4467 | -0.086711
11259 | 120036 | Kuznetsov A.Ya. | 1965 | 45 | 0 | 0 | 0 | 35 | 10 | 0 | 0 | 0 | 10 | 0 | 0 | 0 | 0 | 0 | 0 | 0 | 0 | 0 | 0 | 0 | 0 | 0 | 0 | 0 | 0 | 0 | 0 | 0 | 0 | 0 | 0 | 0 | 0 | 0 | 0 | 0 | 2.8 | 2.8777 | -0.077744
11259 | 120038 | Kuznetsov A.Ya. | 1965 | 45 | 0 | 0 | 0 | 35 | 10 | 0 | 0 | 0 | 10 | 0 | 0 | 0 | 0 | 0 | 0 | 0 | 0 | 0 | 0 | 0 | 0 | 0 | 0 | 0 | 0 | 0 | 0 | 0 | 0 | 0 | 0 | 0 | 0 | 0 | 0 | 0 | 2.8 | 2.8777 | -0.077744
11259 | 120040 | Kuznetsov A.Ya. | 1965 | 40 | 0 | 0 | 0 | 40 | 5 | 0 | 0 | 0 | 15 | 0 | 0 | 0 | 0 | 0 | 0 | 0 | 0 | 0 | 0 | 0 | 0 | 0 | 0 | 0 | 0 | 0 | 0 | 0 | 0 | 0 | 0 | 0 | 0 | 0 | 0 | 0 | 2.88 | 3.0239 | -0.14386
11259 | 120041 | Kuznetsov A.Ya. | 1965 | 40 | 0 | 0 | 0 | 40 | 5 | 0 | 0 | 0 | 15 | 0 | 0 | 0 | 0 | 0 | 0 | 0 | 0 | 0 | 0 | 0 | 0 | 0 | 0 | 0 | 0 | 0 | 0 | 0 | 0 | 0 | 0 | 0 | 0 | 0 | 0 | 0 | 2.87 | 3.0239 | -0.15386
11259 | 120043 | Kuznetsov A.Ya. | 1965 | 40 | 0 | 0 | 0 | 40 | 5 | 0 | 0 | 0 | 15 | 0 | 0 | 0 | 0 | 0 | 0 | 0 | 0 | 0 | 0 | 0 | 0 | 0 | 0 | 0 | 0 | 0 | 0 | 0 | 0 | 0 | 0 | 0 | 0 | 0 | 0 | 0 | 2.85 | 3.0239 | -0.17386
2461 | 34033 | Kvarda F. | 1958 | 70.5301 | 6.8374 | 7.1982 | 0 | 0 | 0 | 0 | 0 | 11.0121 | 0 | 4.4222 | 0 | 0 | 0 | 0 | 0 | 0 | 0 | 0 | 0 | 0 | 0 | 0 | 0 | 0 | 0 | 0 | 0 | 0 | 0 | 0 | 0 | 0 | 0 | 0 | 0 | 0 | 3.2 | 3.2867 | -0.086652
27086 | 356930 | Lancellotti I. | 2002 | 55.7 | 0 | 0 | 0 | 39.78 | 0 | 0 | 0 | 0 | 0 | 0 | 0 | 0 | 0 | 4.52 | 0 | 0 | 0 | 0 | 0 | 0 | 0 | 0 | 0 | 0 | 0 | 0 | 0 | 0 | 0 | 0 | 0 | 0 | 0 | 0 | 0 | 0 | 2.99 | 2.9293 | 0.060676
12645 | 126079 | Lederer K. | 1998 | 48.0472 | 0 | 0 | 15.9171 | 17.1601 | 18.8757 | 0 | 0 | 0 | 0 | 0 | 0 | 0 | 0 | 0 | 0 | 0 | 0 | 0 | 0 | 0 | 0 | 0 | 0 | 0 | 0 | 0 | 0 | 0 | 0 | 0 | 0 | 0 | 0 | 0 | 0 | 0 | 2.809 | 2.7374 | 0.071579
12645 | 126080 | Lederer K. | 1998 | 48.0472 | 0 | 0 | 15.9171 | 17.1601 | 18.8757 | 0 | 0 | 0 | 0 | 0 | 0 | 0 | 0 | 0 | 0 | 0 | 0 | 0 | 0 | 0 | 0 | 0 | 0 | 0 | 0 | 0 | 0 | 0 | 0 | 0 | 0 | 0 | 0 | 0 | 0 | 0 | 2.834 | 2.7374 | 0.096579
12645 | 126081 | Lederer K. | 1998 | 48.0472 | 0 | 0 | 15.9171 | 17.1601 | 18.8757 | 0 | 0 | 0 | 0 | 0 | 0 | 0 | 0 | 0 | 0 | 0 | 0 | 0 | 0 | 0 | 0 | 0 | 0 | 0 | 0 | 0 | 0 | 0 | 0 | 0 | 0 | 0 | 0 | 0 | 0 | 0 | 2.853 | 2.7374 | 0.11558
12645 | 126082 | Lederer K. | 1998 | 48.0472 | 0 | 0 | 15.9171 | 17.1601 | 18.8757 | 0 | 0 | 0 | 0 | 0 | 0 | 0 | 0 | 0 | 0 | 0 | 0 | 0 | 0 | 0 | 0 | 0 | 0 | 0 | 0 | 0 | 0 | 0 | 0 | 0 | 0 | 0 | 0 | 0 | 0 | 0 | 2.87 | 2.7374 | 0.13258
2126 | 30304 | Littleton J.T. | 1933 | 76.21 | 0 | 6.6709 | 0 | 0 | 0 | 0 | 0 | 17.1192 | 0 | 0 | 0 | 0 | 0 | 0 | 0 | 0 | 0 | 0 | 0 | 0 | 0 | 0 | 0 | 0 | 0 | 0 | 0 | 0 | 0 | 0 | 0 | 0 | 0 | 0 | 0 | 0 | 3.495 | 3.4298 | 0.065162
2126 | 30305 | Littleton J.T. | 1933 | 71.0498 | 0.77391 | 8.1474 | 0 | 0 | 0 | 0 | 0 | 20.0289 | 0 | 0 | 0 | 0 | 0 | 0 | 0 | 0 | 0 | 0 | 0 | 0 | 0 | 0 | 0 | 0 | 0 | 0 | 0 | 0 | 0 | 0 | 0 | 0 | 0 | 0 | 0 | 0 | 3.591 | 3.6591 | -0.068092
2126 | 30310 | Littleton J.T. | 1933 | 61.5286 | 20.1214 | 0 | 0 | 0 | 0 | 0 | 0 | 18.3499 | 0 | 0 | 0 | 0 | 0 | 0 | 0 | 0 | 0 | 0 | 0 | 0 | 0 | 0 | 0 | 0 | 0 | 0 | 0 | 0 | 0 | 0 | 0 | 0 | 0 | 0 | 0 | 0 | 3.552 | 3.7266 | -0.17459
15278 | 153019 | Loehman R.E. | 1980 | 62.7426 | 0 | 0 | 24.1379 | 0 | 13.1196 | 0 | 0 | 0 | 0 | 0 | 0 | 0 | 0 | 0 | 0 | 0 | 0 | 0 | 0 | 0 | 0 | 0 | 0 | 0 | 0 | 0 | 0 | 0 | 0 | 0 | 0 | 0 | 0 | 0 | 0 | 0 | 2.389 | 2.556 | -0.16695
1777 | 26867 | Loewenstein K.L | 1962 | 67.8368 | 15.6716 | 0 | 0 | 10.8311 | 0 | 0 | 0 | 0 | 0 | 0 | 0 | 0 | 0 | 5.6606 | 0 | 0 | 0 | 0 | 0 | 0 | 0 | 0 | 0 | 0 | 0 | 0 | 0 | 0 | 0 | 0 | 0 | 0 | 0 | 0 | 0 | 0 | 2.89 | 2.7041 | 0.18591
1778 | 26875 | Loewenstein K.L | 1962 | 67.8368 | 15.6716 | 0 | 5.6606 | 10.8311 | 0 | 0 | 0 | 0 | 0 | 0 | 0 | 0 | 0 | 0 | 0 | 0 | 0 | 0 | 0 | 0 | 0 | 0 | 0 | 0 | 0 | 0 | 0 | 0 | 0 | 0 | 0 | 0 | 0 | 0 | 0 | 0 | 2.612 | 2.5312 | 0.080838
6767 | 89164 | Loryan S.G. | 1979 | 84.8766 | 0.10285 | 0.047372 | 0 | 0 | 6.7522 | 8.1766 | 0 | 0 | 0 | 0 | 0 | 0 | 0 | 0 | 0 | 0 | 0 | 0 | 0 | 0 | 0 | 0 | 0 | 0 | 0 | 0 | 0 | 0 | 0 | 0 | 0 | 0 | 0 | 0 | 0 | 0 | 2.644 | 2.1964 | 0.44759
5483 | 6000 | Lyubimov M.L. | 1957 | 78.7314 | 3.1366 | 1.0319 | 0 | 0 | 0 | 15.358 | 0 | 1.742 | 0 | 0 | 0 | 0 | 0 | 0 | 0 | 0 | 0 | 0 | 0 | 0 | 0 | 0 | 0 | 0 | 0 | 0 | 0 | 0 | 0 | 0 | 0 | 0 | 0 | 0 | 0 | 0 | 2.3 | 2.3721 | -0.072073
5487 | 6017 | Lyubimov M.L. | 1957 | 77.6156 | 4.2192 | 1.1237 | 0 | 0.33309 | 0.61065 | 16.0978 | 0 | 0 | 0 | 0 | 0 | 0 | 0 | 0 | 0 | 0 | 0 | 0 | 0 | 0 | 0 | 0 | 0 | 0 | 0 | 0 | 0 | 0 | 0 | 0 | 0 | 0 | 0 | 0 | 0 | 0 | 2.2 | 2.2787 | -0.078723
3056 | 1762 | MacDowell J.F. | 1969 | 85 | 0 | 0 | 0 | 0 | 15 | 0 | 0 | 0 | 0 | 0 | 0 | 0 | 0 | 0 | 0 | 0 | 0 | 0 | 0 | 0 | 0 | 0 | 0 | 0 | 0 | 0 | 0 | 0 | 0 | 0 | 0 | 0 | 0 | 0 | 0 | 0 | 2.359 | 2.2621 | 0.096858
23585 | 190023 | Maeda K. | 2001 | 60 | 24 | 0 | 0 | 0 | 0 | 16 | 0 | 0 | 0 | 0 | 0 | 0 | 0 | 0 | 0 | 0 | 0 | 0 | 0 | 0 | 0 | 0 | 0 | 0 | 0 | 0 | 0 | 0 | 0 | 0 | 0 | 0 | 0 | 0 | 0 | 0 | 2.46 | 2.5637 | -0.10371
7337 | 55874 | Magomedov G.M. | 1975 | 62 | 15 | 0 | 0 | 0 | 4 | 19 | 0 | 0 | 0 | 0 | 0 | 0 | 0 | 0 | 0 | 0 | 0 | 0 | 0 | 0 | 0 | 0 | 0 | 0 | 0 | 0 | 0 | 0 | 0 | 0 | 0 | 0 | 0 | 0 | 0 | 0 | 2.735 | 2.3984 | 0.33659
3542 | 13732 | Makarova T.M. | 1960 | 70 | 5 | 12 | 0 | 0 | 0 | 0 | 0 | 0 | 0 | 13 | 0 | 0 | 0 | 0 | 0 | 0 | 0 | 0 | 0 | 0 | 0 | 0 | 0 | 0 | 0 | 0 | 0 | 0 | 0 | 0 | 0 | 0 | 0 | 0 | 0 | 0 | 2.81 | 2.917 | -0.10701
3542 | 13733 | Makarova T.M. | 1960 | 70 | 0 | 17 | 0 | 0 | 0 | 0 | 0 | 0 | 0 | 13 | 0 | 0 | 0 | 0 | 0 | 0 | 0 | 0 | 0 | 0 | 0 | 0 | 0 | 0 | 0 | 0 | 0 | 0 | 0 | 0 | 0 | 0 | 0 | 0 | 0 | 0 | 2.96 | 2.8977 | 0.06228
3542 | 13741 | Makarova T.M. | 1960 | 70 | 0 | 17 | 0 | 0 | 0 | 0 | 0 | 0 | 0 | 0 | 0 | 13 | 0 | 0 | 0 | 0 | 0 | 0 | 0 | 0 | 0 | 0 | 0 | 0 | 0 | 0 | 0 | 0 | 0 | 0 | 0 | 0 | 0 | 0 | 0 | 0 | 2.55 | 2.6364 | -0.086404
3542 | 13742 | Makarova T.M. | 1960 | 70 | 17 | 0 | 0 | 0 | 0 | 0 | 0 | 13 | 0 | 0 | 0 | 0 | 0 | 0 | 0 | 0 | 0 | 0 | 0 | 0 | 0 | 0 | 0 | 0 | 0 | 0 | 0 | 0 | 0 | 0 | 0 | 0 | 0 | 0 | 0 | 0 | 3.21 | 3.2963 | -0.086292
3542 | 13746 | Makarova T.M. | 1960 | 70 | 8.5 | 8.5 | 0 | 0 | 0 | 0 | 0 | 13 | 0 | 0 | 0 | 0 | 0 | 0 | 0 | 0 | 0 | 0 | 0 | 0 | 0 | 0 | 0 | 0 | 0 | 0 | 0 | 0 | 0 | 0 | 0 | 0 | 0 | 0 | 0 | 0 | 3.19 | 3.2511 | -0.061148
2376 | 32396 | Makarova T.M. | 1961 | 70 | 5 | 12 | 0 | 0 | 0 | 0 | 0 | 0 | 0 | 13 | 0 | 0 | 0 | 0 | 0 | 0 | 0 | 0 | 0 | 0 | 0 | 0 | 0 | 0 | 0 | 0 | 0 | 0 | 0 | 0 | 0 | 0 | 0 | 0 | 0 | 0 | 2.8446 | 2.917 | -0.072406
2377 | 32398 | Makarova T.M. | 1961 | 70 | 17 | 0 | 0 | 0 | 0 | 0 | 0 | 13 | 0 | 0 | 0 | 0 | 0 | 0 | 0 | 0 | 0 | 0 | 0 | 0 | 0 | 0 | 0 | 0 | 0 | 0 | 0 | 0 | 0 | 0 | 0 | 0 | 0 | 0 | 0 | 0 | 3.2194 | 3.2963 | -0.076892
2377 | 32399 | Makarova T.M. | 1961 | 70 | 15 | 2 | 0 | 0 | 0 | 0 | 0 | 13 | 0 | 0 | 0 | 0 | 0 | 0 | 0 | 0 | 0 | 0 | 0 | 0 | 0 | 0 | 0 | 0 | 0 | 0 | 0 | 0 | 0 | 0 | 0 | 0 | 0 | 0 | 0 | 0 | 3.3468 | 3.287 | 0.059781
2377 | 32400 | Makarova T.M. | 1961 | 70 | 13 | 4 | 0 | 0 | 0 | 0 | 0 | 13 | 0 | 0 | 0 | 0 | 0 | 0 | 0 | 0 | 0 | 0 | 0 | 0 | 0 | 0 | 0 | 0 | 0 | 0 | 0 | 0 | 0 | 0 | 0 | 0 | 0 | 0 | 0 | 0 | 3.2172 | 3.2769 | -0.059705
2457 | 34003 | Maksymowicz-Mil | 1959 | 74.4546 | 4.9869 | 7.9441 | 0 | 0.29009 | 1.3561 | 0 | 0 | 10.9325 | 0 | 0 | 0 | 0 | 0 | 0 | 0 | 0 | 0 | 0 | 0 | 0 | 0 | 0 | 0 | 0 | 0 | 0 | 0 | 0 | 0 | 0 | 0 | 0 | 0 | 0 | 0 | 0 | 3 | 3.0694 | -0.069425
2458 | 34011 | Maksymowicz-Mil | 1959 | 71.4665 | 3.9353 | 3.6796 | 0 | 0 | 2.2033 | 18.7154 | 0 | 0 | 0 | 0 | 0 | 0 | 0 | 0 | 0 | 0 | 0 | 0 | 0 | 0 | 0 | 0 | 0 | 0 | 0 | 0 | 0 | 0 | 0 | 0 | 0 | 0 | 0 | 0 | 0 | 0 | 2.2 | 2.2869 | -0.086865
3903 | 12991 | Malkin V.I. | 1961 | 66.6 | 16.7 | 0 | 0 | 0 | 0 | 0 | 16.7 | 0 | 0 | 0 | 0 | 0 | 0 | 0 | 0 | 0 | 0 | 0 | 0 | 0 | 0 | 0 | 0 | 0 | 0 | 0 | 0 | 0 | 0 | 0 | 0 | 0 | 0 | 0 | 0 | 0 | 2.483 | 2.4198 | 0.063184
3903 | 13013 | Malkin V.I. | 1961 | 66.6633 | 16.6683 | 0 | 0 | 0 | 0 | 0 | 0 | 0 | 0 | 16.6683 | 0 | 0 | 0 | 0 | 0 | 0 | 0 | 0 | 0 | 0 | 0 | 0 | 0 | 0 | 0 | 0 | 0 | 0 | 0 | 0 | 0 | 0 | 0 | 0 | 0 | 0 | 3.035 | 3.0947 | -0.059651
3903 | 13015 | Malkin V.I. | 1961 | 66.6633 | 0 | 16.6683 | 0 | 16.6683 | 0 | 0 | 0 | 0 | 0 | 0 | 0 | 0 | 0 | 0 | 0 | 0 | 0 | 0 | 0 | 0 | 0 | 0 | 0 | 0 | 0 | 0 | 0 | 0 | 0 | 0 | 0 | 0 | 0 | 0 | 0 | 0 | 2.466 | 2.5487 | -0.08275
9623 | 84927 | Matusita K. | 1980 | 66.6667 | 13.3333 | 0 | 0 | 0 | 0 | 0 | 0 | 0 | 0 | 20 | 0 | 0 | 0 | 0 | 0 | 0 | 0 | 0 | 0 | 0 | 0 | 0 | 0 | 0 | 0 | 0 | 0 | 0 | 0 | 0 | 0 | 0 | 0 | 0 | 0 | 0 | 3.289 | 3.2046 | 0.084392
454 | 22557 | Matusita K. | 1991 | 50 | 0 | 0 | 0 | 0 | 0 | 0 | 0 | 50 | 0 | 0 | 0 | 0 | 0 | 0 | 0 | 0 | 0 | 0 | 0 | 0 | 0 | 0 | 0 | 0 | 0 | 0 | 0 | 0 | 0 | 0 | 0 | 0 | 0 | 0 | 0 | 0 | 6.05 | 5.9709 | 0.079114
454 | 22559 | Matusita K. | 1991 | 66 | 34 | 0 | 0 | 0 | 0 | 0 | 0 | 0 | 0 | 0 | 0 | 0 | 0 | 0 | 0 | 0 | 0 | 0 | 0 | 0 | 0 | 0 | 0 | 0 | 0 | 0 | 0 | 0 | 0 | 0 | 0 | 0 | 0 | 0 | 0 | 0 | 2.43 | 2.4952 | -0.065235
4126 | 50518 | Matveev M.A. | 1957 | 75 | 25 | 0 | 0 | 0 | 0 | 0 | 0 | 0 | 0 | 0 | 0 | 0 | 0 | 0 | 0 | 0 | 0 | 0 | 0 | 0 | 0 | 0 | 0 | 0 | 0 | 0 | 0 | 0 | 0 | 0 | 0 | 0 | 0 | 0 | 0 | 0 | 2.5455 | 2.4345 | 0.11102
12881 | 114616 | Mazelev L.Ya. | 1960 | 53.4 | 5.9 | 0 | 26.2 | 0 | 9.3 | 0 | 5.2 | 0 | 0 | 0 | 0 | 0 | 0 | 0 | 0 | 0 | 0 | 0 | 0 | 0 | 0 | 0 | 0 | 0 | 0 | 0 | 0 | 0 | 0 | 0 | 0 | 0 | 0 | 0 | 0 | 0 | 2.52 | 2.5932 | -0.07319
12881 | 114625 | Mazelev L.Ya. | 1960 | 61.8 | 4 | 0 | 0 | 22.1 | 12.1 | 0 | 0 | 0 | 0 | 0 | 0 | 0 | 0 | 0 | 0 | 0 | 0 | 0 | 0 | 0 | 0 | 0 | 0 | 0 | 0 | 0 | 0 | 0 | 0 | 0 | 0 | 0 | 0 | 0 | 0 | 0 | 2.366 | 2.6116 | -0.24562
12881 | 114626 | Mazelev L.Ya. | 1960 | 59.3 | 7.9 | 0 | 0 | 21.2 | 11.6 | 0 | 0 | 0 | 0 | 0 | 0 | 0 | 0 | 0 | 0 | 0 | 0 | 0 | 0 | 0 | 0 | 0 | 0 | 0 | 0 | 0 | 0 | 0 | 0 | 0 | 0 | 0 | 0 | 0 | 0 | 0 | 2.43 | 2.621 | -0.19105
12881 | 114627 | Mazelev L.Ya. | 1960 | 58.1 | 9.7 | 0 | 0 | 20.8 | 11.4 | 0 | 0 | 0 | 0 | 0 | 0 | 0 | 0 | 0 | 0 | 0 | 0 | 0 | 0 | 0 | 0 | 0 | 0 | 0 | 0 | 0 | 0 | 0 | 0 | 0 | 0 | 0 | 0 | 0 | 0 | 0 | 2.55 | 2.6244 | -0.074394
12881 | 114628 | Mazelev L.Ya. | 1960 | 61 | 3 | 0 | 0 | 21.9 | 12 | 0 | 2.1 | 0 | 0 | 0 | 0 | 0 | 0 | 0 | 0 | 0 | 0 | 0 | 0 | 0 | 0 | 0 | 0 | 0 | 0 | 0 | 0 | 0 | 0 | 0 | 0 | 0 | 0 | 0 | 0 | 0 | 2.49 | 2.6094 | -0.11944
12881 | 114637 | Mazelev L.Ya. | 1960 | 49.4505 | 0 | 0 | 10.7892 | 27.6723 | 12.0879 | 0 | 0 | 0 | 0 | 0 | 0 | 0 | 0 | 0 | 0 | 0 | 0 | 0 | 0 | 0 | 0 | 0 | 0 | 0 | 0 | 0 | 0 | 0 | 0 | 0 | 0 | 0 | 0 | 0 | 0 | 0 | 2.45 | 2.7811 | -0.33108
12881 | 114638 | Mazelev L.Ya. | 1960 | 46.8 | 5.3 | 0 | 10.2 | 26.2 | 11.5 | 0 | 0 | 0 | 0 | 0 | 0 | 0 | 0 | 0 | 0 | 0 | 0 | 0 | 0 | 0 | 0 | 0 | 0 | 0 | 0 | 0 | 0 | 0 | 0 | 0 | 0 | 0 | 0 | 0 | 0 | 0 | 2.49 | 2.7496 | -0.25961
12881 | 114643 | Mazelev L.Ya. | 1960 | 47.6 | 1.9 | 0 | 10.4 | 26.5 | 11.6 | 0 | 2 | 0 | 0 | 0 | 0 | 0 | 0 | 0 | 0 | 0 | 0 | 0 | 0 | 0 | 0 | 0 | 0 | 0 | 0 | 0 | 0 | 0 | 0 | 0 | 0 | 0 | 0 | 0 | 0 | 0 | 2.63 | 2.7655 | -0.13547
12881 | 114644 | Mazelev L.Ya. | 1960 | 47 | 3 | 0 | 10.2 | 26.3 | 11.5 | 0 | 2 | 0 | 0 | 0 | 0 | 0 | 0 | 0 | 0 | 0 | 0 | 0 | 0 | 0 | 0 | 0 | 0 | 0 | 0 | 0 | 0 | 0 | 0 | 0 | 0 | 0 | 0 | 0 | 0 | 0 | 2.695 | 2.7596 | -0.064608
12881 | 114645 | Mazelev L.Ya. | 1960 | 46.1 | 2.9 | 0 | 10.1 | 25.7 | 11.3 | 0 | 3.9 | 0 | 0 | 0 | 0 | 0 | 0 | 0 | 0 | 0 | 0 | 0 | 0 | 0 | 0 | 0 | 0 | 0 | 0 | 0 | 0 | 0 | 0 | 0 | 0 | 0 | 0 | 0 | 0 | 0 | 2.695 | 2.7554 | -0.060431
12881 | 114655 | Mazelev L.Ya. | 1960 | 48 | 3 | 0 | 10.4 | 26.8 | 11.8 | 0 | 0 | 0 | 0 | 0 | 0 | 0 | 0 | 0 | 0 | 0 | 0 | 0 | 0 | 0 | 0 | 0 | 0 | 0 | 0 | 0 | 0 | 0 | 0 | 0 | 0 | 0 | 0 | 0 | 0 | 0 | 2.49 | 2.7626 | -0.27265
12881 | 114656 | Mazelev L.Ya. | 1960 | 47.5 | 4.1 | 0 | 10.3 | 26.5 | 11.6 | 0 | 0 | 0 | 0 | 0 | 0 | 0 | 0 | 0 | 0 | 0 | 0 | 0 | 0 | 0 | 0 | 0 | 0 | 0 | 0 | 0 | 0 | 0 | 0 | 0 | 0 | 0 | 0 | 0 | 0 | 0 | 2.53 | 2.7561 | -0.22613
8191 | 13299 | Mekki A. | 1997 | 69.4 | 30.6 | 0 | 0 | 0 | 0 | 0 | 0 | 0 | 0 | 0 | 0 | 0 | 0 | 0 | 0 | 0 | 0 | 0 | 0 | 0 | 0 | 0 | 0 | 0 | 0 | 0 | 0 | 0 | 0 | 0 | 0 | 0 | 0 | 0 | 0 | 0 | 2.406 | 2.4746 | -0.068573
11271 | 120189 | Mekki A. | 1997 | 69 | 31 | 0 | 0 | 0 | 0 | 0 | 0 | 0 | 0 | 0 | 0 | 0 | 0 | 0 | 0 | 0 | 0 | 0 | 0 | 0 | 0 | 0 | 0 | 0 | 0 | 0 | 0 | 0 | 0 | 0 | 0 | 0 | 0 | 0 | 0 | 0 | 2.406 | 2.4771 | -0.071137
25068 | 350390 | Mekki A. | 2002 | 69 | 31 | 0 | 0 | 0 | 0 | 0 | 0 | 0 | 0 | 0 | 0 | 0 | 0 | 0 | 0 | 0 | 0 | 0 | 0 | 0 | 0 | 0 | 0 | 0 | 0 | 0 | 0 | 0 | 0 | 0 | 0 | 0 | 0 | 0 | 0 | 0 | 2.41 | 2.4771 | -0.067137
8515 | 59407 | Minko N.I. | 1985 | 65.9 | 26.3 | 0 | 0 | 0 | 0 | 0 | 0 | 0 | 0 | 0 | 0 | 0 | 7.8 | 0 | 0 | 0 | 0 | 0 | 0 | 0 | 0 | 0 | 0 | 0 | 0 | 0 | 0 | 0 | 0 | 0 | 0 | 0 | 0 | 0 | 0 | 0 | 2.574 | 2.6569 | -0.082921
8515 | 59415 | Minko N.I. | 1985 | 73.6 | 18.4 | 0 | 0 | 0 | 0 | 0 | 0 | 0 | 0 | 0 | 0 | 0 | 8 | 0 | 0 | 0 | 0 | 0 | 0 | 0 | 0 | 0 | 0 | 0 | 0 | 0 | 0 | 0 | 0 | 0 | 0 | 0 | 0 | 0 | 0 | 0 | 2.551 | 2.6168 | -0.065832
23721 | 190748 | Miyakoshi T. | 1997 | 72 | 0 | 0 | 0 | 0 | 14 | 0 | 0 | 0 | 0 | 0 | 14 | 0 | 0 | 0 | 0 | 0 | 0 | 0 | 0 | 0 | 0 | 0 | 0 | 0 | 0 | 0 | 0 | 0 | 0 | 0 | 0 | 0 | 0 | 0 | 0 | 0 | 2.85 | 2.6868 | 0.1632
15638 | 142723 | Moore H. | 1951 | 73.9088 | 16.46 | 0 | 0 | 9.6312 | 0 | 0 | 0 | 0 | 0 | 0 | 0 | 0 | 0 | 0 | 0 | 0 | 0 | 0 | 0 | 0 | 0 | 0 | 0 | 0 | 0 | 0 | 0 | 0 | 0 | 0 | 0 | 0 | 0 | 0 | 0 | 0 | 2.57 | 2.4874 | 0.082567
15639 | 142730 | Moore H. | 1951 | 53.1542 | 0 | 6.781 | 0 | 0 | 0 | 0 | 0 | 40.0648 | 0 | 0 | 0 | 0 | 0 | 0 | 0 | 0 | 0 | 0 | 0 | 0 | 0 | 0 | 0 | 0 | 0 | 0 | 0 | 0 | 0 | 0 | 0 | 0 | 0 | 0 | 0 | 0 | 5.25 | 5.1477 | 0.10225
3648 | 5753 | Morey G.W. | 1954 | 60.2114 | 0 | 5.5326 | 0 | 34.256 | 0 | 0 | 0 | 0 | 0 | 0 | 0 | 0 | 0 | 0 | 0 | 0 | 0 | 0 | 0 | 0 | 0 | 0 | 0 | 0 | 0 | 0 | 0 | 0 | 0 | 0 | 0 | 0 | 0 | 0 | 0 | 0 | 2.189 | 2.704 | -0.515
27836 | 370137 | Mukerji J. | 1969 | 79.9826 | 19.9956 | 0 | 0 | 0 | 0 | 0 | 0 | 0 | 0 | 0 | 0 | 0 | 0 | 0 | 0 | 0 | 0 | 0 | 0 | 0 | 0 | 0 | 0 | 0 | 0 | 0 | 0 | 0 | 0 | 0 | 0 | 0 | 0 | 0 | 0 | 0 | 2.525 | 2.3911 | 0.13392
| LAWA102S | Muller | 2001 | 49.7961 | 15.0081 | 0.17722 | 2.3815 | 5.8036 | 3.8147 | 9.2239 | 5.3737 | 0 | 0.91951 | 0 | 0 | 2.417 | 2.1755 | 1.5756 | 0 | 0 | 0.60305 | 0.0076036 | 0.00022783 | 0 | 0.087865 | 0 | 0 | 0 | 0 | 0 | 0.060158 | 0 | 0 | 0 | 0.029424 | 0 | 0 | 0 | 0.5453 | 0 | 2.61 | 2.6705 | -0.060542
10158 | 41804 | Mylius F. | 1888 | 50.727 | 0 | 0 | 0 | 0 | 0 | 0 | 0 | 49.273 | 0 | 0 | 0 | 0 | 0 | 0 | 0 | 0 | 0 | 0 | 0 | 0 | 0 | 0 | 0 | 0 | 0 | 0 | 0 | 0 | 0 | 0 | 0 | 0 | 0 | 0 | 0 | 0 | 6.336 | 5.9126 | 0.42342
7523 | 56884 | Mylius F. | 1889 | 50.727 | 0 | 0 | 0 | 0 | 0 | 0 | 0 | 49.273 | 0 | 0 | 0 | 0 | 0 | 0 | 0 | 0 | 0 | 0 | 0 | 0 | 0 | 0 | 0 | 0 | 0 | 0 | 0 | 0 | 0 | 0 | 0 | 0 | 0 | 0 | 0 | 0 | 6.336 | 5.9126 | 0.42342
3572 | 145262 | Myuller R.L. | 1965 | 62 | 0 | 25 | 0 | 0 | 0 | 13 | 0 | 0 | 0 | 0 | 0 | 0 | 0 | 0 | 0 | 0 | 0 | 0 | 0 | 0 | 0 | 0 | 0 | 0 | 0 | 0 | 0 | 0 | 0 | 0 | 0 | 0 | 0 | 0 | 0 | 0 | 2.48 | 2.5688 | -0.088845
15927 | 162098 | Nagai S. | 1937 | 72.0873 | 13.7736 | 0 | 0 | 14.0686 | 0.070555 | 0 | 0 | 0 | 0 | 0 | 0 | 0 | 0 | 0 | 0 | 0 | 0 | 0 | 0 | 0 | 0 | 0 | 0 | 0 | 0 | 0 | 0 | 0 | 0 | 0 | 0 | 0 | 0 | 0 | 0 | 0 | 2.451 | 2.5236 | -0.072618
15927 | 162100 | Nagai S. | 1937 | 71.8302 | 14.4433 | 0 | 0 | 13.5495 | 0.17701 | 0 | 0 | 0 | 0 | 0 | 0 | 0 | 0 | 0 | 0 | 0 | 0 | 0 | 0 | 0 | 0 | 0 | 0 | 0 | 0 | 0 | 0 | 0 | 0 | 0 | 0 | 0 | 0 | 0 | 0 | 0 | 2.448 | 2.5229 | -0.074873
3433 | 7963 | Naidenov A.P. | 1963 | 77.2708 | 0 | 0 | 0 | 0 | 7.5891 | 0 | 0 | 0 | 0 | 15.1401 | 0 | 0 | 0 | 0 | 0 | 0 | 0 | 0 | 0 | 0 | 0 | 0 | 0 | 0 | 0 | 0 | 0 | 0 | 0 | 0 | 0 | 0 | 0 | 0 | 0 | 0 | 2.78 | 2.8822 | -0.10221
3433 | 45835 | Naidenov A.P. | 1963 | 74.3884 | 0 | 0 | 0 | 0 | 7.306 | 0 | 0 | 0 | 3.7303 | 14.5754 | 0 | 0 | 0 | 0 | 0 | 0 | 0 | 0 | 0 | 0 | 0 | 0 | 0 | 0 | 0 | 0 | 0 | 0 | 0 | 0 | 0 | 0 | 0 | 0 | 0 | 0 | 2.85 | 2.9114 | -0.061352
3433 | 45836 | Naidenov A.P. | 1963 | 71.7132 | 0 | 0 | 0 | 0 | 7.0433 | 0 | 0 | 0 | 7.1923 | 14.0512 | 0 | 0 | 0 | 0 | 0 | 0 | 0 | 0 | 0 | 0 | 0 | 0 | 0 | 0 | 0 | 0 | 0 | 0 | 0 | 0 | 0 | 0 | 0 | 0 | 0 | 0 | 3.01 | 2.9393 | 0.070721
7336 | 55863 | Naka J. | 1994 | 63.0435 | 0 | 0 | 0 | 28.2609 | 4.8913 | 3.8043 | 0 | 0 | 0 | 0 | 0 | 0 | 0 | 0 | 0 | 0 | 0 | 0 | 0 | 0 | 0 | 0 | 0 | 0 | 0 | 0 | 0 | 0 | 0 | 0 | 0 | 0 | 0 | 0 | 0 | 0 | 2.51 | 2.6274 | -0.11743
24796 | 195042 | Nakajima T. | 1999 | 61.6286 | 0 | 1.2346 | 12.1486 | 16.0442 | 8.9441 | 0 | 0 | 0 | 0 | 0 | 0 | 0 | 0 | 0 | 0 | 0 | 0 | 0 | 0 | 0 | 0 | 0 | 0 | 0 | 0 | 0 | 0 | 0 | 0 | 0 | 0 | 0 | 0 | 0 | 0 | 0 | 2.55 | 2.6136 | -0.063553
24806 | 195130 | Nakajima T. | 1999 | 77.6095 | 1.261 | 11.1316 | 0 | 0 | 0.83037 | 9.1676 | 0 | 0 | 0 | 0 | 0 | 0 | 0 | 0 | 0 | 0 | 0 | 0 | 0 | 0 | 0 | 0 | 0 | 0 | 0 | 0 | 0 | 0 | 0 | 0 | 0 | 0 | 0 | 0 | 0 | 0 | 2.32 | 2.388 | -0.068031
24468 | 189808 | Naray-Szabo I. | 1958 | 75.85 | 5.29 | 6.9614 | 0 | 0 | 0 | 0 | 0 | 11.8985 | 0 | 0 | 0 | 0 | 0 | 0 | 0 | 0 | 0 | 0 | 0 | 0 | 0 | 0 | 0 | 0 | 0 | 0 | 0 | 0 | 0 | 0 | 0 | 0 | 0 | 0 | 0 | 0 | 3.06 | 3.1295 | -0.06954
24468 | 189813 | Naray-Szabo I. | 1958 | 75.3176 | 7.5016 | 0 | 0 | 3.3164 | 1.3984 | 12.466 | 0 | 0 | 0 | 0 | 0 | 0 | 0 | 0 | 0 | 0 | 0 | 0 | 0 | 0 | 0 | 0 | 0 | 0 | 0 | 0 | 0 | 0 | 0 | 0 | 0 | 0 | 0 | 0 | 0 | 0 | 2.29 | 2.3702 | -0.080229
24468 | 189815 | Naray-Szabo I. | 1958 | 71.6478 | 6.956 | 2.6923 | 0 | 0 | 1.4923 | 17.2116 | 0 | 0 | 0 | 0 | 0 | 0 | 0 | 0 | 0 | 0 | 0 | 0 | 0 | 0 | 0 | 0 | 0 | 0 | 0 | 0 | 0 | 0 | 0 | 0 | 0 | 0 | 0 | 0 | 0 | 0 | 2.24 | 2.3368 | -0.096834
24468 | 189828 | Naray-Szabo I. | 1958 | 75.7498 | 5.4151 | 6.9522 | 0 | 0 | 0 | 0 | 0 | 11.8828 | 0 | 0 | 0 | 0 | 0 | 0 | 0 | 0 | 0 | 0 | 0 | 0 | 0 | 0 | 0 | 0 | 0 | 0 | 0 | 0 | 0 | 0 | 0 | 0 | 0 | 0 | 0 | 0 | 3.06 | 3.1299 | -0.069901
11902 | 49494 | Nemkovich I.K. | 1974 | 75 | 0 | 0 | 10 | 0 | 15 | 0 | 0 | 0 | 0 | 0 | 0 | 0 | 0 | 0 | 0 | 0 | 0 | 0 | 0 | 0 | 0 | 0 | 0 | 0 | 0 | 0 | 0 | 0 | 0 | 0 | 0 | 0 | 0 | 0 | 0 | 0 | 2.47 | 2.4022 | 0.06783
16185 | 156778 | Orgaz F. | 1985 | 61.6862 | 15.0015 | 0 | 4.1404 | 0.35003 | 13.6514 | 0 | 0 | 0 | 0 | 0 | 0 | 5.1705 | 0 | 0 | 0 | 0 | 0 | 0 | 0 | 0 | 0 | 0 | 0 | 0 | 0 | 0 | 0 | 0 | 0 | 0 | 0 | 0 | 0 | 0 | 0 | 0 | 2.497 | 2.5682 | -0.071156
4176 | 50990 | Orlova M.A. | 1984 | 50 | 0 | 0 | 0 | 0 | 0 | 0 | 0 | 50 | 0 | 0 | 0 | 0 | 0 | 0 | 0 | 0 | 0 | 0 | 0 | 0 | 0 | 0 | 0 | 0 | 0 | 0 | 0 | 0 | 0 | 0 | 0 | 0 | 0 | 0 | 0 | 0 | 6.1 | 5.9709 | 0.12911
24557 | 300403 | Pan Y. | 1996 | 65.4372 | 0 | 0 | 0 | 0 | 14.7857 | 0 | 19.7771 | 0 | 0 | 0 | 0 | 0 | 0 | 0 | 0 | 0 | 0 | 0 | 0 | 0 | 0 | 0 | 0 | 0 | 0 | 0 | 0 | 0 | 0 | 0 | 0 | 0 | 0 | 0 | 0 | 0 | 2.46 | 2.3924 | 0.067574
24557 | 300405 | Pan Y. | 1996 | 66.5404 | 0 | 0 | 0 | 0 | 16.6572 | 0 | 16.8024 | 0 | 0 | 0 | 0 | 0 | 0 | 0 | 0 | 0 | 0 | 0 | 0 | 0 | 0 | 0 | 0 | 0 | 0 | 0 | 0 | 0 | 0 | 0 | 0 | 0 | 0 | 0 | 0 | 0 | 2.48 | 2.3932 | 0.086838
20432 | 175507 | Pavlushkin N.M. | 1980 | 58.9474 | 15.7895 | 0 | 0 | 0 | 0 | 0 | 0 | 0 | 9.4737 | 15.7895 | 0 | 0 | 0 | 0 | 0 | 0 | 0 | 0 | 0 | 0 | 0 | 0 | 0 | 0 | 0 | 0 | 0 | 0 | 0 | 0 | 0 | 0 | 0 | 0 | 0 | 0 | 3.13 | 3.2079 | -0.077867
2391 | 32556 | Peddle C.J. | 1920 | 59.2528 | 22.9766 | 0 | 0 | 0 | 0 | 0 | 0 | 17.7706 | 0 | 0 | 0 | 0 | 0 | 0 | 0 | 0 | 0 | 0 | 0 | 0 | 0 | 0 | 0 | 0 | 0 | 0 | 0 | 0 | 0 | 0 | 0 | 0 | 0 | 0 | 0 | 0 | 3.543 | 3.7066 | -0.16358
2391 | 32557 | Peddle C.J. | 1920 | 55.9322 | 21.7047 | 0 | 0 | 0 | 0 | 0 | 0 | 22.3631 | 0 | 0 | 0 | 0 | 0 | 0 | 0 | 0 | 0 | 0 | 0 | 0 | 0 | 0 | 0 | 0 | 0 | 0 | 0 | 0 | 0 | 0 | 0 | 0 | 0 | 0 | 0 | 0 | 3.756 | 4.0454 | -0.2894
2391 | 32562 | Peddle C.J. | 1920 | 66.9475 | 12.9742 | 0 | 0 | 0 | 0 | 0 | 0 | 20.0783 | 0 | 0 | 0 | 0 | 0 | 0 | 0 | 0 | 0 | 0 | 0 | 0 | 0 | 0 | 0 | 0 | 0 | 0 | 0 | 0 | 0 | 0 | 0 | 0 | 0 | 0 | 0 | 0 | 3.69 | 3.7864 | -0.096392
2391 | 32563 | Peddle C.J. | 1920 | 62.7499 | 12.1598 | 0 | 0 | 0 | 0 | 0 | 0 | 25.0903 | 0 | 0 | 0 | 0 | 0 | 0 | 0 | 0 | 0 | 0 | 0 | 0 | 0 | 0 | 0 | 0 | 0 | 0 | 0 | 0 | 0 | 0 | 0 | 0 | 0 | 0 | 0 | 0 | 3.94 | 4.1627 | -0.22272
2621 | 32587 | Peddle C.J. | 1920 | 62.5788 | 6.2281 | 6.2456 | 0 | 0 | 0 | 0 | 0 | 24.9475 | 0 | 0 | 0 | 0 | 0 | 0 | 0 | 0 | 0 | 0 | 0 | 0 | 0 | 0 | 0 | 0 | 0 | 0 | 0 | 0 | 0 | 0 | 0 | 0 | 0 | 0 | 0 | 0 | 3.952 | 4.0864 | -0.13443
2631 | 32673 | Peddle C.J. | 1920 | 70.9601 | 13.7582 | 0 | 0 | 0 | 0 | 0 | 0 | 15.2817 | 0 | 0 | 0 | 0 | 0 | 0 | 0 | 0 | 0 | 0 | 0 | 0 | 0 | 0 | 0 | 0 | 0 | 0 | 0 | 0 | 0 | 0 | 0 | 0 | 0 | 0 | 0 | 0 | 3.364 | 3.4321 | -0.068138
2631 | 32674 | Peddle C.J. | 1920 | 74.4641 | 0 | 9.4996 | 0 | 0 | 0 | 0 | 0 | 16.0363 | 0 | 0 | 0 | 0 | 0 | 0 | 0 | 0 | 0 | 0 | 0 | 0 | 0 | 0 | 0 | 0 | 0 | 0 | 0 | 0 | 0 | 0 | 0 | 0 | 0 | 0 | 0 | 0 | 3.275 | 3.3683 | -0.093315
2631 | 32675 | Peddle C.J. | 1920 | 57.0154 | 27.6363 | 0 | 0 | 0 | 0 | 0 | 0 | 15.3483 | 0 | 0 | 0 | 0 | 0 | 0 | 0 | 0 | 0 | 0 | 0 | 0 | 0 | 0 | 0 | 0 | 0 | 0 | 0 | 0 | 0 | 0 | 0 | 0 | 0 | 0 | 0 | 0 | 3.458 | 3.5587 | -0.10069
2631 | 32677 | Peddle C.J. | 1920 | 62.9672 | 0 | 20.0823 | 0 | 0 | 0 | 0 | 0 | 16.9505 | 0 | 0 | 0 | 0 | 0 | 0 | 0 | 0 | 0 | 0 | 0 | 0 | 0 | 0 | 0 | 0 | 0 | 0 | 0 | 0 | 0 | 0 | 0 | 0 | 0 | 0 | 0 | 0 | 3.37 | 3.4555 | -0.085541
2631 | 32678 | Peddle C.J. | 1920 | 60.0103 | 21.8159 | 0 | 0 | 0 | 0 | 0 | 0 | 18.1738 | 0 | 0 | 0 | 0 | 0 | 0 | 0 | 0 | 0 | 0 | 0 | 0 | 0 | 0 | 0 | 0 | 0 | 0 | 0 | 0 | 0 | 0 | 0 | 0 | 0 | 0 | 0 | 0 | 3.561 | 3.7277 | -0.16666
2631 | 32679 | Peddle C.J. | 1920 | 64.849 | 0 | 15.5118 | 0 | 0 | 0 | 0 | 0 | 19.6392 | 0 | 0 | 0 | 0 | 0 | 0 | 0 | 0 | 0 | 0 | 0 | 0 | 0 | 0 | 0 | 0 | 0 | 0 | 0 | 0 | 0 | 0 | 0 | 0 | 0 | 0 | 0 | 0 | 3.484 | 3.6357 | -0.15167
2631 | 32680 | Peddle C.J. | 1920 | 63.3371 | 15.3503 | 0 | 0 | 0 | 0 | 0 | 0 | 21.3126 | 0 | 0 | 0 | 0 | 0 | 0 | 0 | 0 | 0 | 0 | 0 | 0 | 0 | 0 | 0 | 0 | 0 | 0 | 0 | 0 | 0 | 0 | 0 | 0 | 0 | 0 | 0 | 0 | 3.665 | 3.9065 | -0.24153
2631 | 32681 | Peddle C.J. | 1920 | 66.8467 | 0 | 10.6598 | 0 | 0 | 0 | 0 | 0 | 22.4935 | 0 | 0 | 0 | 0 | 0 | 0 | 0 | 0 | 0 | 0 | 0 | 0 | 0 | 0 | 0 | 0 | 0 | 0 | 0 | 0 | 0 | 0 | 0 | 0 | 0 | 0 | 0 | 0 | 3.592 | 3.8324 | -0.24042
2393 | 32756 | Peddle C.J. | 1921 | 65.989 | 9.5958 | 6.3138 | 0 | 0 | 0 | 0 | 0 | 0 | 0 | 18.1015 | 0 | 0 | 0 | 0 | 0 | 0 | 0 | 0 | 0 | 0 | 0 | 0 | 0 | 0 | 0 | 0 | 0 | 0 | 0 | 0 | 0 | 0 | 0 | 0 | 0 | 0 | 3.227 | 3.1305 | 0.096487
2403 | 32844 | Petrenko Yu.M. | 1971 | 77.5 | 20 | 0 | 0 | 0 | 0 | 0 | 0 | 0 | 0 | 0 | 0 | 0 | 2.5 | 0 | 0 | 0 | 0 | 0 | 0 | 0 | 0 | 0 | 0 | 0 | 0 | 0 | 0 | 0 | 0 | 0 | 0 | 0 | 0 | 0 | 0 | 0 | 2.525 | 2.465 | 0.059958
3669 | 10214 | Pinnow D.A. | 1975 | 78 | 16 | 0 | 0 | 0 | 6 | 0 | 0 | 0 | 0 | 0 | 0 | 0 | 0 | 0 | 0 | 0 | 0 | 0 | 0 | 0 | 0 | 0 | 0 | 0 | 0 | 0 | 0 | 0 | 0 | 0 | 0 | 0 | 0 | 0 | 0 | 0 | 2.447 | 2.3865 | 0.060506
17206 | 182091 | Primak W. | 1984 | 74.6782 | 4.9229 | 8.0208 | 0 | 0.10669 | 0 | 0 | 0 | 12.1767 | 0 | 0 | 0 | 0 | 0 | 0 | 0 | 0 | 0 | 0 | 0 | 0 | 0 | 0 | 0 | 0 | 0 | 0 | 0 | 0 | 0 | 0 | 0 | 0 | 0 | 0 | 0 | 0 | 3.05 | 3.1538 | -0.10377
253 | 20554 | Pronkin A.A. | 1979 | 62 | 2.5 | 22.5 | 0 | 0 | 0 | 13 | 0 | 0 | 0 | 0 | 0 | 0 | 0 | 0 | 0 | 0 | 0 | 0 | 0 | 0 | 0 | 0 | 0 | 0 | 0 | 0 | 0 | 0 | 0 | 0 | 0 | 0 | 0 | 0 | 0 | 0 | 2.49 | 2.5476 | -0.057559
253 | 20555 | Pronkin A.A. | 1979 | 62 | 0 | 25 | 0 | 0 | 0 | 13 | 0 | 0 | 0 | 0 | 0 | 0 | 0 | 0 | 0 | 0 | 0 | 0 | 0 | 0 | 0 | 0 | 0 | 0 | 0 | 0 | 0 | 0 | 0 | 0 | 0 | 0 | 0 | 0 | 0 | 0 | 2.48 | 2.5688 | -0.088845
6703 | 39408 | Pyare R. | 1982 | 74 | 16 | 0 | 0 | 0 | 0 | 0 | 0 | 10 | 0 | 0 | 0 | 0 | 0 | 0 | 0 | 0 | 0 | 0 | 0 | 0 | 0 | 0 | 0 | 0 | 0 | 0 | 0 | 0 | 0 | 0 | 0 | 0 | 0 | 0 | 0 | 0 | 2.61 | 3.0647 | -0.45475
6703 | 39409 | Pyare R. | 1982 | 74 | 16 | 0 | 0 | 0 | 0 | 0 | 0 | 0 | 0 | 0 | 0 | 10 | 0 | 0 | 0 | 0 | 0 | 0 | 0 | 0 | 0 | 0 | 0 | 0 | 0 | 0 | 0 | 0 | 0 | 0 | 0 | 0 | 0 | 0 | 0 | 0 | 3.02 | 2.5878 | 0.43219
15564 | 154242 | Rajendran V. | 1997 | 60.7415 | 39.2565 | 0 | 0 | 0 | 0 | 0 | 0 | 0 | 0 | 0 | 0 | 0 | 0 | 0 | 0 | 0 | 0 | 0 | 0 | 0 | 0 | 0 | 0 | 0 | 0 | 0 | 0 | 0 | 0 | 0 | 0 | 0 | 0 | 0 | 0 | 0 | 2.65 | 2.5228 | 0.12725
15564 | 154243 | Rajendran V. | 1997 | 60.7403 | 39.2557 | 0 | 0 | 0 | 0 | 0 | 0 | 0 | 0 | 0 | 0 | 0 | 0 | 0 | 0 | 0 | 0 | 0 | 0 | 0 | 0 | 0 | 0 | 0 | 0 | 0 | 0 | 0 | 0 | 0 | 0 | 0 | 0 | 0 | 0 | 0 | 2.651 | 2.5228 | 0.12825
15564 | 154244 | Rajendran V. | 1997 | 60.7379 | 39.2541 | 0 | 0 | 0 | 0 | 0 | 0 | 0 | 0 | 0 | 0 | 0 | 0 | 0 | 0 | 0 | 0 | 0 | 0 | 0 | 0 | 0 | 0 | 0 | 0 | 0 | 0 | 0 | 0 | 0 | 0 | 0 | 0 | 0 | 0 | 0 | 2.6516 | 2.5227 | 0.12886
15564 | 154245 | Rajendran V. | 1997 | 60.7306 | 39.2494 | 0 | 0 | 0 | 0 | 0 | 0 | 0 | 0 | 0 | 0 | 0 | 0 | 0 | 0 | 0 | 0 | 0 | 0 | 0 | 0 | 0 | 0 | 0 | 0 | 0 | 0 | 0 | 0 | 0 | 0 | 0 | 0 | 0 | 0 | 0 | 2.6522 | 2.5227 | 0.12948
15564 | 154246 | Rajendran V. | 1997 | 60.7184 | 39.2415 | 0 | 0 | 0 | 0 | 0 | 0 | 0 | 0 | 0 | 0 | 0 | 0 | 0 | 0 | 0 | 0 | 0 | 0 | 0 | 0 | 0 | 0 | 0 | 0 | 0 | 0 | 0 | 0 | 0 | 0 | 0 | 0 | 0 | 0 | 0 | 2.6561 | 2.5227 | 0.13342
3357 | 8268 | Rao Bh.V.J. | 1963 | 72.055 | 0 | 20.8915 | 0 | 0 | 0 | 0 | 0 | 7.0534 | 0 | 0 | 0 | 0 | 0 | 0 | 0 | 0 | 0 | 0 | 0 | 0 | 0 | 0 | 0 | 0 | 0 | 0 | 0 | 0 | 0 | 0 | 0 | 0 | 0 | 0 | 0 | 0 | 2.9807 | 2.8266 | 0.15406
3357 | 8270 | Rao Bh.V.J. | 1963 | 60.9323 | 0 | 21.5925 | 0 | 0 | 0 | 0 | 0 | 7.2901 | 10.1851 | 0 | 0 | 0 | 0 | 0 | 0 | 0 | 0 | 0 | 0 | 0 | 0 | 0 | 0 | 0 | 0 | 0 | 0 | 0 | 0 | 0 | 0 | 0 | 0 | 0 | 0 | 0 | 3.1832 | 2.951 | 0.23219
1691 | 25556 | Rauch H.W. | 1959 | 58.6906 | 29.4872 | 0 | 0 | 9.2959 | 2.5262 | 0 | 0 | 0 | 0 | 0 | 0 | 0 | 0 | 0 | 0 | 0 | 0 | 0 | 0 | 0 | 0 | 0 | 0 | 0 | 0 | 0 | 0 | 0 | 0 | 0 | 0 | 0 | 0 | 0 | 0 | 0 | 2.479 | 2.5685 | -0.089479
1691 | 25558 | Rauch H.W. | 1959 | 64.4239 | 23.3216 | 0 | 0 | 9.6114 | 2.6431 | 0 | 0 | 0 | 0 | 0 | 0 | 0 | 0 | 0 | 0 | 0 | 0 | 0 | 0 | 0 | 0 | 0 | 0 | 0 | 0 | 0 | 0 | 0 | 0 | 0 | 0 | 0 | 0 | 0 | 0 | 0 | 2.469 | 2.5435 | -0.074531
12601 | 125896 | Rodichev Yu.M. | 1976 | 72.4117 | 4.9406 | 3.0477 | 0 | 0 | 2.1899 | 17.4102 | 0 | 0 | 0 | 0 | 0 | 0 | 0 | 0 | 0 | 0 | 0 | 0 | 0 | 0 | 0 | 0 | 0 | 0 | 0 | 0 | 0 | 0 | 0 | 0 | 0 | 0 | 0 | 0 | 0 | 0 | 2.54 | 2.3049 | 0.23512
2090 | 29425 | Roedder E.W. | 1951 | 70.6597 | 0 | 24.3242 | 5.016 | 0 | 0 | 0 | 0 | 0 | 0 | 0 | 0 | 0 | 0 | 0 | 0 | 0 | 0 | 0 | 0 | 0 | 0 | 0 | 0 | 0 | 0 | 0 | 0 | 0 | 0 | 0 | 0 | 0 | 0 | 0 | 0 | 0 | 2.38 | 2.4442 | -0.064246
14555 | 140784 | Rothermel J.J. | 1949 | 59.1583 | 0 | 0 | 0 | 0 | 0 | 0 | 0 | 34.0469 | 0 | 6.7949 | 0 | 0 | 0 | 0 | 0 | 0 | 0 | 0 | 0 | 0 | 0 | 0 | 0 | 0 | 0 | 0 | 0 | 0 | 0 | 0 | 0 | 0 | 0 | 0 | 0 | 0 | 4.941 | 5.026 | -0.084977
12297 | 125461 | Saha S.K. | 1990 | 80.4921 | 19.5079 | 0 | 0 | 0 | 0 | 0 | 0 | 0 | 0 | 0 | 0 | 0 | 0 | 0 | 0 | 0 | 0 | 0 | 0 | 0 | 0 | 0 | 0 | 0 | 0 | 0 | 0 | 0 | 0 | 0 | 0 | 0 | 0 | 0 | 0 | 0 | 2.32 | 2.3864 | -0.066418
12297 | 125462 | Saha S.K. | 1990 | 75.5776 | 24.4224 | 0 | 0 | 0 | 0 | 0 | 0 | 0 | 0 | 0 | 0 | 0 | 0 | 0 | 0 | 0 | 0 | 0 | 0 | 0 | 0 | 0 | 0 | 0 | 0 | 0 | 0 | 0 | 0 | 0 | 0 | 0 | 0 | 0 | 0 | 0 | 2.37 | 2.4299 | -0.059865
16519 | 159825 | Sakida S. | 2000 | 50 | 0 | 20 | 0 | 20 | 0 | 0 | 0 | 0 | 0 | 0 | 10 | 0 | 0 | 0 | 0 | 0 | 0 | 0 | 0 | 0 | 0 | 0 | 0 | 0 | 0 | 0 | 0 | 0 | 0 | 0 | 0 | 0 | 0 | 0 | 0 | 0 | 2.933 | 2.843 | 0.089958
16519 | 159826 | Sakida S. | 2000 | 57.043 | 0 | 17.1828 | 0 | 17.1828 | 0 | 0 | 0 | 0 | 0 | 0 | 8.5914 | 0 | 0 | 0 | 0 | 0 | 0 | 0 | 0 | 0 | 0 | 0 | 0 | 0 | 0 | 0 | 0 | 0 | 0 | 0 | 0 | 0 | 0 | 0 | 0 | 0 | 2.898 | 2.7844 | 0.11361
16519 | 159827 | Sakida S. | 2000 | 66.7 | 0 | 13.3 | 0 | 13.3 | 0 | 0 | 0 | 0 | 0 | 0 | 6.7 | 0 | 0 | 0 | 0 | 0 | 0 | 0 | 0 | 0 | 0 | 0 | 0 | 0 | 0 | 0 | 0 | 0 | 0 | 0 | 0 | 0 | 0 | 0 | 0 | 0 | 2.807 | 2.6825 | 0.1245
3987 | 145277 | Salman S.M. | 1984 | 66.0424 | 19.6995 | 0 | 0 | 13.0636 | 0 | 0 | 0 | 0 | 0 | 1.1945 | 0 | 0 | 0 | 0 | 0 | 0 | 0 | 0 | 0 | 0 | 0 | 0 | 0 | 0 | 0 | 0 | 0 | 0 | 0 | 0 | 0 | 0 | 0 | 0 | 0 | 0 | 2.69 | 2.6105 | 0.079484
3987 | 145278 | Salman S.M. | 1984 | 66.9672 | 19.9754 | 0 | 0 | 11.0388 | 0 | 0 | 0 | 0 | 0 | 2.0187 | 0 | 0 | 0 | 0 | 0 | 0 | 0 | 0 | 0 | 0 | 0 | 0 | 0 | 0 | 0 | 0 | 0 | 0 | 0 | 0 | 0 | 0 | 0 | 0 | 0 | 0 | 2.76 | 2.6256 | 0.13442
3987 | 145279 | Salman S.M. | 1984 | 67.9182 | 20.2591 | 0 | 0 | 8.9565 | 0 | 0 | 0 | 0 | 0 | 2.8663 | 0 | 0 | 0 | 0 | 0 | 0 | 0 | 0 | 0 | 0 | 0 | 0 | 0 | 0 | 0 | 0 | 0 | 0 | 0 | 0 | 0 | 0 | 0 | 0 | 0 | 0 | 2.83 | 2.6405 | 0.18948
3987 | 145280 | Salman S.M. | 1984 | 68.8967 | 20.551 | 0 | 0 | 6.8141 | 0 | 0 | 0 | 0 | 0 | 3.7383 | 0 | 0 | 0 | 0 | 0 | 0 | 0 | 0 | 0 | 0 | 0 | 0 | 0 | 0 | 0 | 0 | 0 | 0 | 0 | 0 | 0 | 0 | 0 | 0 | 0 | 0 | 2.89 | 2.6553 | 0.23469
4698 | 36276 | Salman S.M. | 1985 | 63.6 | 0 | 0 | 13.28 | 0 | 5.78 | 0 | 17.34 | 0 | 0 | 0 | 0 | 0 | 0 | 0 | 0 | 0 | 0 | 0 | 0 | 0 | 0 | 0 | 0 | 0 | 0 | 0 | 0 | 0 | 0 | 0 | 0 | 0 | 0 | 0 | 0 | 0 | 2.427 | 2.4842 | -0.057192
4698 | 36279 | Salman S.M. | 1985 | 63.6 | 0 | 0 | 13.28 | 0 | 17.34 | 0 | 5.78 | 0 | 0 | 0 | 0 | 0 | 0 | 0 | 0 | 0 | 0 | 0 | 0 | 0 | 0 | 0 | 0 | 0 | 0 | 0 | 0 | 0 | 0 | 0 | 0 | 0 | 0 | 0 | 0 | 0 | 2.396 | 2.5233 | -0.12732
17416 | 166698 | Sehgal J. | 1996 | 75.9181 | 10.0404 | 0 | 0 | 8.8346 | 0 | 5.2069 | 0 | 0 | 0 | 0 | 0 | 0 | 0 | 0 | 0 | 0 | 0 | 0 | 0 | 0 | 0 | 0 | 0 | 0 | 0 | 0 | 0 | 0 | 0 | 0 | 0 | 0 | 0 | 0 | 0 | 0 | 2.52 | 2.455 | 0.065014
17416 | 166701 | Sehgal J. | 1996 | 73.182 | 9.3778 | 0 | 0 | 5.4077 | 6.1342 | 5.8984 | 0 | 0 | 0 | 0 | 0 | 0 | 0 | 0 | 0 | 0 | 0 | 0 | 0 | 0 | 0 | 0 | 0 | 0 | 0 | 0 | 0 | 0 | 0 | 0 | 0 | 0 | 0 | 0 | 0 | 0 | 2.48 | 2.4162 | 0.063835
26760 | 310259 | Sen P. | 1963 | 75.188 | 15.1629 | 0 | 0 | 6.8922 | 1.2531 | 0 | 0 | 0 | 0 | 1.5038 | 0 | 0 | 0 | 0 | 0 | 0 | 0 | 0 | 0 | 0 | 0 | 0 | 0 | 0 | 0 | 0 | 0 | 0 | 0 | 0 | 0 | 0 | 0 | 0 | 0 | 0 | 2.582 | 2.5156 | 0.066364
26760 | 310263 | Sen P. | 1963 | 75.9205 | 12.9065 | 0 | 0 | 2.4042 | 1.1768 | 0 | 0 | 0 | 0 | 7.5921 | 0 | 0 | 0 | 0 | 0 | 0 | 0 | 0 | 0 | 0 | 0 | 0 | 0 | 0 | 0 | 0 | 0 | 0 | 0 | 0 | 0 | 0 | 0 | 0 | 0 | 0 | 2.767 | 2.7084 | 0.058559
26760 | 310264 | Sen P. | 1963 | 75.7863 | 14.1468 | 0 | 0 | 0 | 1.2252 | 0 | 0 | 0 | 0 | 8.8417 | 0 | 0 | 0 | 0 | 0 | 0 | 0 | 0 | 0 | 0 | 0 | 0 | 0 | 0 | 0 | 0 | 0 | 0 | 0 | 0 | 0 | 0 | 0 | 0 | 0 | 0 | 2.816 | 2.7414 | 0.074574
2027 | 9637 | Shaw R.R. | 1971 | 64.3 | 0 | 0 | 0 | 0 | 0 | 0 | 0 | 35.7 | 0 | 0 | 0 | 0 | 0 | 0 | 0 | 0 | 0 | 0 | 0 | 0 | 0 | 0 | 0 | 0 | 0 | 0 | 0 | 0 | 0 | 0 | 0 | 0 | 0 | 0 | 0 | 0 | 4.718 | 4.8262 | -0.10823
2027 | 9638 | Shaw R.R. | 1971 | 61.6 | 0 | 0 | 0 | 0 | 0 | 0 | 0 | 38.4 | 0 | 0 | 0 | 0 | 0 | 0 | 0 | 0 | 0 | 0 | 0 | 0 | 0 | 0 | 0 | 0 | 0 | 0 | 0 | 0 | 0 | 0 | 0 | 0 | 0 | 0 | 0 | 0 | 5.138 | 5.0415 | 0.096527
2027 | 9640 | Shaw R.R. | 1971 | 50 | 0 | 0 | 0 | 0 | 0 | 0 | 0 | 50 | 0 | 0 | 0 | 0 | 0 | 0 | 0 | 0 | 0 | 0 | 0 | 0 | 0 | 0 | 0 | 0 | 0 | 0 | 0 | 0 | 0 | 0 | 0 | 0 | 0 | 0 | 0 | 0 | 6.06 | 5.9709 | 0.089114
16712 | 164245 | Shelby J.E. | 2000 | 60 | 0 | 0 | 0 | 32 | 0 | 0 | 8 | 0 | 0 | 0 | 0 | 0 | 0 | 0 | 0 | 0 | 0 | 0 | 0 | 0 | 0 | 0 | 0 | 0 | 0 | 0 | 0 | 0 | 0 | 0 | 0 | 0 | 0 | 0 | 0 | 0 | 2.767 | 2.7051 | 0.06186
| LO 13 | Shelby J.E. | 2005 | 80.35 | 7.74 | 1.8 | 0 | 0 | 1.31 | 8.01 | 0 | 0 | 0 | 0.79 | 0 | 0 | 0 | 0 | 0 | 0 | 0 | 0 | 0 | 0 | 0 | 0 | 0 | 0 | 0 | 0 | 0 | 0 | 0 | 0 | 0 | 0 | 0 | 0 | 0 | 0 | 2.447 | 2.3742 | 0.072805
| LO 22 | Shelby J.E. | 2005 | 76.03 | 4.72 | 0 | 0 | 0 | 4.51 | 13.87 | 0 | 0 | 0 | 0.87 | 0 | 0 | 0 | 0 | 0 | 0 | 0 | 0 | 0 | 0 | 0 | 0 | 0 | 0 | 0 | 0 | 0 | 0 | 0 | 0 | 0 | 0 | 0 | 0 | 0 | 0 | 2.237 | 2.3054 | -0.068363
| LO 24 | Shelby J.E. | 2005 | 66.89 | 8.73 | 2.1 | 0 | 2.43 | 4.67 | 14.28 | 0 | 0 | 0 | 0.89 | 0 | 0 | 0 | 0 | 0 | 0 | 0 | 0 | 0 | 0 | 0 | 0 | 0 | 0 | 0 | 0 | 0 | 0 | 0 | 0 | 0 | 0 | 0 | 0 | 0 | 0 | 2.345 | 2.432 | -0.087027
24933 | 302459 | Shen G.-Q. | 2002 | 70 | 15 | 0 | 12 | 0 | 3 | 0 | 0 | 0 | 0 | 0 | 0 | 0 | 0 | 0 | 0 | 0 | 0 | 0 | 0 | 0 | 0 | 0 | 0 | 0 | 0 | 0 | 0 | 0 | 0 | 0 | 0 | 0 | 0 | 0 | 0 | 0 | 2.72 | 2.4406 | 0.27945
2006 | 9503 | Shiraishi Y. | 1965 | 61.3773 | 0 | 0 | 0 | 38.6227 | 0 | 0 | 0 | 0 | 0 | 0 | 0 | 0 | 0 | 0 | 0 | 0 | 0 | 0 | 0 | 0 | 0 | 0 | 0 | 0 | 0 | 0 | 0 | 0 | 0 | 0 | 0 | 0 | 0 | 0 | 0 | 0 | 2.63 | 2.7348 | -0.10476
3736 | 11398 | Shultz M.M. | 1963 | 60 | 20 | 0 | 20 | 0 | 0 | 0 | 0 | 0 | 0 | 0 | 0 | 0 | 0 | 0 | 0 | 0 | 0 | 0 | 0 | 0 | 0 | 0 | 0 | 0 | 0 | 0 | 0 | 0 | 0 | 0 | 0 | 0 | 0 | 0 | 0 | 0 | 2.548 | 2.4885 | 0.059521
3736 | 11404 | Shultz M.M. | 1963 | 70 | 20 | 0 | 0 | 0 | 0 | 0 | 0 | 0 | 0 | 10 | 0 | 0 | 0 | 0 | 0 | 0 | 0 | 0 | 0 | 0 | 0 | 0 | 0 | 0 | 0 | 0 | 0 | 0 | 0 | 0 | 0 | 0 | 0 | 0 | 0 | 0 | 2.902 | 2.8388 | 0.063229
20226 | 184206 | Simpson H.E. | 1963 | 78.1362 | 3.7721 | 4.4208 | 0 | 0 | 1.2198 | 0 | 0 | 7.0501 | 0 | 5.401 | 0 | 0 | 0 | 0 | 0 | 0 | 0 | 0 | 0 | 0 | 0 | 0 | 0 | 0 | 0 | 0 | 0 | 0 | 0 | 0 | 0 | 0 | 0 | 0 | 0 | 0 | 2.55 | 2.9986 | -0.44857
20226 | 184207 | Simpson H.E. | 1963 | 78.082 | 3.7746 | 4.4153 | 0 | 0 | 1.2206 | 0 | 0 | 7.0441 | 0 | 5.3994 | 0 | 0 | 0 | 0 | 0 | 0 | 0 | 0 | 0 | 0 | 0 | 0 | 0 | 0 | 0 | 0 | 0 | 0 | 0 | 0 | 0 | 0 | 0 | 0 | 0 | 0 | 2.6 | 2.9981 | -0.39806
389 | 22058 | Singer G.M. | 1989 | 72.4 | 0 | 0 | 15.4 | 0 | 12.2 | 0 | 0 | 0 | 0 | 0 | 0 | 0 | 0 | 0 | 0 | 0 | 0 | 0 | 0 | 0 | 0 | 0 | 0 | 0 | 0 | 0 | 0 | 0 | 0 | 0 | 0 | 0 | 0 | 0 | 0 | 0 | 2.6181 | 2.4419 | 0.17623
27943 | 370589 | Siwadamrongpong | 2004 | 56 | 0 | 0 | 0 | 32 | 12 | 0 | 0 | 0 | 0 | 0 | 0 | 0 | 0 | 0 | 0 | 0 | 0 | 0 | 0 | 0 | 0 | 0 | 0 | 0 | 0 | 0 | 0 | 0 | 0 | 0 | 0 | 0 | 0 | 0 | 0 | 0 | 2.79 | 2.7171 | 0.072882
10790 | 98276 | Soga N. | 1983 | 71 | 29 | 0 | 0 | 0 | 0 | 0 | 0 | 0 | 0 | 0 | 0 | 0 | 0 | 0 | 0 | 0 | 0 | 0 | 0 | 0 | 0 | 0 | 0 | 0 | 0 | 0 | 0 | 0 | 0 | 0 | 0 | 0 | 0 | 0 | 0 | 0 | 2.5316 | 2.4639 | 0.067706
12379 | 125664 | Sokolov I.A. | 1998 | 59.9 | 0 | 0 | 0 | 0 | 0 | 0 | 0 | 40.1 | 0 | 0 | 0 | 0 | 0 | 0 | 0 | 0 | 0 | 0 | 0 | 0 | 0 | 0 | 0 | 0 | 0 | 0 | 0 | 0 | 0 | 0 | 0 | 0 | 0 | 0 | 0 | 0 | 5.24 | 5.1773 | 0.06268
3848 | 12344 | Solinov F.G. | 1975 | 80 | 0 | 2.5 | 0 | 0 | 0 | 0 | 0 | 17.5 | 0 | 0 | 0 | 0 | 0 | 0 | 0 | 0 | 0 | 0 | 0 | 0 | 0 | 0 | 0 | 0 | 0 | 0 | 0 | 0 | 0 | 0 | 0 | 0 | 0 | 0 | 0 | 0 | 3.5 | 3.4275 | 0.072471
3848 | 12351 | Solinov F.G. | 1975 | 62.5 | 0 | 2.5 | 0 | 0 | 0 | 0 | 0 | 35 | 0 | 0 | 0 | 0 | 0 | 0 | 0 | 0 | 0 | 0 | 0 | 0 | 0 | 0 | 0 | 0 | 0 | 0 | 0 | 0 | 0 | 0 | 0 | 0 | 0 | 0 | 0 | 0 | 4.7 | 4.7706 | -0.07056
3848 | 12352 | Solinov F.G. | 1975 | 60 | 0 | 2.5 | 0 | 0 | 0 | 0 | 0 | 37.5 | 0 | 0 | 0 | 0 | 0 | 0 | 0 | 0 | 0 | 0 | 0 | 0 | 0 | 0 | 0 | 0 | 0 | 0 | 0 | 0 | 0 | 0 | 0 | 0 | 0 | 0 | 0 | 0 | 4.88 | 4.9664 | -0.086384
16470 | 158831 | Sprenger D. | 1993 | 85 | 15 | 0 | 0 | 0 | 0 | 0 | 0 | 0 | 0 | 0 | 0 | 0 | 0 | 0 | 0 | 0 | 0 | 0 | 0 | 0 | 0 | 0 | 0 | 0 | 0 | 0 | 0 | 0 | 0 | 0 | 0 | 0 | 0 | 0 | 0 | 0 | 2.28 | 2.3394 | -0.059356
16470 | 158835 | Sprenger D. | 1993 | 65 | 35 | 0 | 0 | 0 | 0 | 0 | 0 | 0 | 0 | 0 | 0 | 0 | 0 | 0 | 0 | 0 | 0 | 0 | 0 | 0 | 0 | 0 | 0 | 0 | 0 | 0 | 0 | 0 | 0 | 0 | 0 | 0 | 0 | 0 | 0 | 0 | 2.43 | 2.5009 | -0.070854
16470 | 158836 | Sprenger D. | 1993 | 60 | 40 | 0 | 0 | 0 | 0 | 0 | 0 | 0 | 0 | 0 | 0 | 0 | 0 | 0 | 0 | 0 | 0 | 0 | 0 | 0 | 0 | 0 | 0 | 0 | 0 | 0 | 0 | 0 | 0 | 0 | 0 | 0 | 0 | 0 | 0 | 0 | 2.46 | 2.5263 | -0.066281
2022 | 9606 | Stevels J.M. | 1942 | 48.1514 | 0 | 0 | 0 | 0 | 0 | 0 | 0 | 51.8486 | 0 | 0 | 0 | 0 | 0 | 0 | 0 | 0 | 0 | 0 | 0 | 0 | 0 | 0 | 0 | 0 | 0 | 0 | 0 | 0 | 0 | 0 | 0 | 0 | 0 | 0 | 0 | 0 | 5.94 | 6.1191 | -0.17909
17153 | 147580 | Suleimenov S.T. | 1977 | 50 | 0 | 0 | 6.25 | 25 | 18.75 | 0 | 0 | 0 | 0 | 0 | 0 | 0 | 0 | 0 | 0 | 0 | 0 | 0 | 0 | 0 | 0 | 0 | 0 | 0 | 0 | 0 | 0 | 0 | 0 | 0 | 0 | 0 | 0 | 0 | 0 | 0 | 2.65 | 2.7283 | -0.078327
17153 | 147581 | Suleimenov S.T. | 1977 | 50 | 0 | 0 | 8.3333 | 33.3333 | 8.3333 | 0 | 0 | 0 | 0 | 0 | 0 | 0 | 0 | 0 | 0 | 0 | 0 | 0 | 0 | 0 | 0 | 0 | 0 | 0 | 0 | 0 | 0 | 0 | 0 | 0 | 0 | 0 | 0 | 0 | 0 | 0 | 2.74 | 2.8125 | -0.072499
17153 | 147583 | Suleimenov S.T. | 1977 | 50 | 0 | 0 | 14.2857 | 28.5714 | 7.1429 | 0 | 0 | 0 | 0 | 0 | 0 | 0 | 0 | 0 | 0 | 0 | 0 | 0 | 0 | 0 | 0 | 0 | 0 | 0 | 0 | 0 | 0 | 0 | 0 | 0 | 0 | 0 | 0 | 0 | 0 | 0 | 2.72 | 2.8094 | -0.089397
17153 | 147585 | Suleimenov S.T. | 1977 | 50 | 0 | 0 | 12.5 | 25 | 12.5 | 0 | 0 | 0 | 0 | 0 | 0 | 0 | 0 | 0 | 0 | 0 | 0 | 0 | 0 | 0 | 0 | 0 | 0 | 0 | 0 | 0 | 0 | 0 | 0 | 0 | 0 | 0 | 0 | 0 | 0 | 0 | 2.69 | 2.7666 | -0.076571
11988 | 76506 | Surodeikin V.V. | 1940 | 71.1155 | 15.4604 | 0 | 0 | 0 | 0 | 0 | 0 | 13.3326 | 0 | 0 | 0 | 0 | 0 | 0 | 0 | 0 | 0 | 0 | 0 | 0 | 0 | 0 | 0 | 0 | 0 | 0 | 0 | 0 | 0 | 0 | 0 | 0 | 0 | 0 | 0 | 0 | 3.49 | 3.3051 | 0.1849
11988 | 76509 | Surodeikin V.V. | 1940 | 75.0624 | 0 | 10.7371 | 0 | 0 | 0 | 0 | 0 | 0 | 0 | 14.1071 | 0 | 0 | 0 | 0 | 0 | 0 | 0 | 0 | 0 | 0 | 0 | 0 | 0 | 0 | 0 | 0 | 0 | 0 | 0 | 0 | 0 | 0 | 0 | 0 | 0 | 0 | 2.64 | 2.9037 | -0.26366
3504 | 8485 | Tadzhiev K.F. | 1984 | 50 | 0 | 0 | 0 | 40 | 0 | 0 | 0 | 0 | 10 | 0 | 0 | 0 | 0 | 0 | 0 | 0 | 0 | 0 | 0 | 0 | 0 | 0 | 0 | 0 | 0 | 0 | 0 | 0 | 0 | 0 | 0 | 0 | 0 | 0 | 0 | 0 | 3.08 | 2.9418 | 0.13819
3504 | 8486 | Tadzhiev K.F. | 1984 | 50 | 0 | 0 | 0 | 35 | 0 | 0 | 0 | 0 | 15 | 0 | 0 | 0 | 0 | 0 | 0 | 0 | 0 | 0 | 0 | 0 | 0 | 0 | 0 | 0 | 0 | 0 | 0 | 0 | 0 | 0 | 0 | 0 | 0 | 0 | 0 | 0 | 3.18 | 2.9665 | 0.21351
3406 | 7372 | Takahashi K. | 1975 | 60 | 30 | 0 | 0 | 0 | 0 | 10 | 0 | 0 | 0 | 0 | 0 | 0 | 0 | 0 | 0 | 0 | 0 | 0 | 0 | 0 | 0 | 0 | 0 | 0 | 0 | 0 | 0 | 0 | 0 | 0 | 0 | 0 | 0 | 0 | 0 | 0 | 2.514 | 2.5943 | -0.080264
10434 | 43256 | Takizawa K. | 1992 | 66.6667 | 15 | 0 | 0 | 0 | 0 | 18.3333 | 0 | 0 | 0 | 0 | 0 | 0 | 0 | 0 | 0 | 0 | 0 | 0 | 0 | 0 | 0 | 0 | 0 | 0 | 0 | 0 | 0 | 0 | 0 | 0 | 0 | 0 | 0 | 0 | 0 | 0 | 2.375 | 2.433 | -0.058024
10434 | 43258 | Takizawa K. | 1992 | 66.6667 | 23.3333 | 0 | 0 | 0 | 0 | 10 | 0 | 0 | 0 | 0 | 0 | 0 | 0 | 0 | 0 | 0 | 0 | 0 | 0 | 0 | 0 | 0 | 0 | 0 | 0 | 0 | 0 | 0 | 0 | 0 | 0 | 0 | 0 | 0 | 0 | 0 | 2.465 | 2.5283 | -0.06335
10434 | 43259 | Takizawa K. | 1992 | 66.6667 | 25 | 0 | 0 | 0 | 0 | 8.3333 | 0 | 0 | 0 | 0 | 0 | 0 | 0 | 0 | 0 | 0 | 0 | 0 | 0 | 0 | 0 | 0 | 0 | 0 | 0 | 0 | 0 | 0 | 0 | 0 | 0 | 0 | 0 | 0 | 0 | 0 | 2.457 | 2.5307 | -0.073668
10434 | 43260 | Takizawa K. | 1992 | 66.6667 | 26.6667 | 0 | 0 | 0 | 0 | 6.6667 | 0 | 0 | 0 | 0 | 0 | 0 | 0 | 0 | 0 | 0 | 0 | 0 | 0 | 0 | 0 | 0 | 0 | 0 | 0 | 0 | 0 | 0 | 0 | 0 | 0 | 0 | 0 | 0 | 0 | 0 | 2.448 | 2.5288 | -0.080799
10434 | 43261 | Takizawa K. | 1992 | 66.6667 | 30 | 0 | 0 | 0 | 0 | 3.3333 | 0 | 0 | 0 | 0 | 0 | 0 | 0 | 0 | 0 | 0 | 0 | 0 | 0 | 0 | 0 | 0 | 0 | 0 | 0 | 0 | 0 | 0 | 0 | 0 | 0 | 0 | 0 | 0 | 0 | 0 | 2.421 | 2.5149 | -0.093882
11143 | 45029 | Tamura Y. | 1954 | 78.4 | 4 | 0 | 0 | 0 | 1.6 | 16 | 0 | 0 | 0 | 0 | 0 | 0 | 0 | 0 | 0 | 0 | 0 | 0 | 0 | 0 | 0 | 0 | 0 | 0 | 0 | 0 | 0 | 0 | 0 | 0 | 0 | 0 | 0 | 0 | 0 | 0 | 2.1803 | 2.2459 | -0.065625
11143 | 45031 | Tamura Y. | 1954 | 76.8 | 4 | 0 | 0 | 0 | 3.2 | 16 | 0 | 0 | 0 | 0 | 0 | 0 | 0 | 0 | 0 | 0 | 0 | 0 | 0 | 0 | 0 | 0 | 0 | 0 | 0 | 0 | 0 | 0 | 0 | 0 | 0 | 0 | 0 | 0 | 0 | 0 | 2.1674 | 2.2417 | -0.074319
3559 | 4315 | Terai R. | 1968 | 70 | 20 | 0 | 0 | 0 | 0 | 0 | 0 | 0 | 0 | 0 | 10 | 0 | 0 | 0 | 0 | 0 | 0 | 0 | 0 | 0 | 0 | 0 | 0 | 0 | 0 | 0 | 0 | 0 | 0 | 0 | 0 | 0 | 0 | 0 | 0 | 0 | 2.914 | 2.6825 | 0.23154
3559 | 4316 | Terai R. | 1968 | 70 | 20 | 0 | 0 | 0 | 0 | 0 | 0 | 0 | 0 | 10 | 0 | 0 | 0 | 0 | 0 | 0 | 0 | 0 | 0 | 0 | 0 | 0 | 0 | 0 | 0 | 0 | 0 | 0 | 0 | 0 | 0 | 0 | 0 | 0 | 0 | 0 | 3.103 | 2.8388 | 0.26423
3559 | 4317 | Terai R. | 1968 | 70 | 20 | 0 | 0 | 0 | 0 | 0 | 0 | 0 | 0 | 0 | 0 | 10 | 0 | 0 | 0 | 0 | 0 | 0 | 0 | 0 | 0 | 0 | 0 | 0 | 0 | 0 | 0 | 0 | 0 | 0 | 0 | 0 | 0 | 0 | 0 | 0 | 2.869 | 2.6223 | 0.24672
1651 | 136500 | Terai Y. | 1976 | 71.3083 | 0 | 0 | 0 | 0 | 0.96068 | 0 | 0 | 22.779 | 0 | 0 | 0 | 4.952 | 0 | 0 | 0 | 0 | 0 | 0 | 0 | 0 | 0 | 0 | 0 | 0 | 0 | 0 | 0 | 0 | 0 | 0 | 0 | 0 | 0 | 0 | 0 | 0 | 3.8 | 3.9327 | -0.13267
1651 | 136502 | Terai Y. | 1976 | 69.9708 | 0 | 0 | 0 | 0 | 2.8183 | 0 | 0 | 22.3518 | 0 | 0 | 0 | 4.8591 | 0 | 0 | 0 | 0 | 0 | 0 | 0 | 0 | 0 | 0 | 0 | 0 | 0 | 0 | 0 | 0 | 0 | 0 | 0 | 0 | 0 | 0 | 0 | 0 | 3.41 | 3.8884 | -0.4784
1652 | 136515 | Terai Y. | 1976 | 72.5 | 0 | 0 | 0 | 0 | 2.5 | 1 | 0 | 24 | 0 | 0 | 0 | 0 | 0 | 0 | 0 | 0 | 0 | 0 | 0 | 0 | 0 | 0 | 0 | 0 | 0 | 0 | 0 | 0 | 0 | 0 | 0 | 0 | 0 | 0 | 0 | 0 | 3.83 | 3.8929 | -0.062923
1652 | 136517 | Terai Y. | 1976 | 72 | 0 | 0 | 0 | 0 | 0 | 5.2 | 0 | 22.8 | 0 | 0 | 0 | 0 | 0 | 0 | 0 | 0 | 0 | 0 | 0 | 0 | 0 | 0 | 0 | 0 | 0 | 0 | 0 | 0 | 0 | 0 | 0 | 0 | 0 | 0 | 0 | 0 | 3.76 | 3.8204 | -0.060431
16175 | 162518 | Tischendorf B. | 1998 | 71.4286 | 0 | 28.5714 | 0 | 0 | 0 | 0 | 0 | 0 | 0 | 0 | 0 | 0 | 0 | 0 | 0 | 0 | 0 | 0 | 0 | 0 | 0 | 0 | 0 | 0 | 0 | 0 | 0 | 0 | 0 | 0 | 0 | 0 | 0 | 0 | 0 | 0 | 2.39 | 2.4529 | -0.062919
12700 | 77515 | Topping J.A. | 1968 | 60 | 20 | 0 | 0 | 0 | 20 | 0 | 0 | 0 | 0 | 0 | 0 | 0 | 0 | 0 | 0 | 0 | 0 | 0 | 0 | 0 | 0 | 0 | 0 | 0 | 0 | 0 | 0 | 0 | 0 | 0 | 0 | 0 | 0 | 0 | 0 | 0 | 2.41 | 2.4695 | -0.059488
3502 | 871 | Topping J.A. | 1974 | 50 | 0 | 0 | 0 | 0 | 0 | 0 | 0 | 50 | 0 | 0 | 0 | 0 | 0 | 0 | 0 | 0 | 0 | 0 | 0 | 0 | 0 | 0 | 0 | 0 | 0 | 0 | 0 | 0 | 0 | 0 | 0 | 0 | 0 | 0 | 0 | 0 | 5.91 | 5.9709 | -0.060886
3753 | 11348 | Totesh A.S. | 1961 | 66.2 | 17 | 0 | 0 | 0 | 0 | 0 | 0 | 0 | 0 | 0 | 0 | 16.7 | 0 | 0 | 0 | 0 | 0 | 0 | 0 | 0 | 0 | 0 | 0 | 0 | 0 | 0 | 0 | 0 | 0 | 0 | 0 | 0 | 0 | 0 | 0 | 0 | 2.52 | 2.7661 | -0.24614
3753 | 11351 | Totesh A.S. | 1961 | 67.4 | 16.7 | 0 | 0 | 0 | 0 | 0 | 0 | 15.9 | 0 | 0 | 0 | 0 | 0 | 0 | 0 | 0 | 0 | 0 | 0 | 0 | 0 | 0 | 0 | 0 | 0 | 0 | 0 | 0 | 0 | 0 | 0 | 0 | 0 | 0 | 0 | 0 | 3.73 | 3.5098 | 0.22021
3753 | 11358 | Totesh A.S. | 1961 | 66.1 | 0 | 16.6 | 0 | 0 | 0 | 0 | 0 | 17.3 | 0 | 0 | 0 | 0 | 0 | 0 | 0 | 0 | 0 | 0 | 0 | 0 | 0 | 0 | 0 | 0 | 0 | 0 | 0 | 0 | 0 | 0 | 0 | 0 | 0 | 0 | 0 | 0 | 3.6 | 3.4774 | 0.12258
1739 | 26301 | Trap H.J.L. | 1959 | 46.95 | 0 | 10.61 | 0 | 31.83 | 0 | 0 | 0 | 0 | 0 | 0 | 10.61 | 0 | 0 | 0 | 0 | 0 | 0 | 0 | 0 | 0 | 0 | 0 | 0 | 0 | 0 | 0 | 0 | 0 | 0 | 0 | 0 | 0 | 0 | 0 | 0 | 0 | 3.12 | 3.0002 | 0.11982
12502 | 113899 | Tyagi V. | 1998 | 65.5 | 22 | 0 | 0 | 0 | 12 | 0 | 0 | 0 | 0 | 0 | 0 | 0 | 0 | 0.5 | 0 | 0 | 0 | 0 | 0 | 0 | 0 | 0 | 0 | 0 | 0 | 0 | 0 | 0 | 0 | 0 | 0 | 0 | 0 | 0 | 0 | 0 | 2.547 | 2.4634 | 0.08362
8696 | 59996 | Vaills Y. | 1992 | 80.2395 | 19.7605 | 0 | 0 | 0 | 0 | 0 | 0 | 0 | 0 | 0 | 0 | 0 | 0 | 0 | 0 | 0 | 0 | 0 | 0 | 0 | 0 | 0 | 0 | 0 | 0 | 0 | 0 | 0 | 0 | 0 | 0 | 0 | 0 | 0 | 0 | 0 | 2.5 | 2.3888 | 0.11116
8696 | 59997 | Vaills Y. | 1992 | 78.8235 | 17.6471 | 0 | 0 | 3.5294 | 0 | 0 | 0 | 0 | 0 | 0 | 0 | 0 | 0 | 0 | 0 | 0 | 0 | 0 | 0 | 0 | 0 | 0 | 0 | 0 | 0 | 0 | 0 | 0 | 0 | 0 | 0 | 0 | 0 | 0 | 0 | 0 | 2.515 | 2.4165 | 0.098515
8696 | 59998 | Vaills Y. | 1992 | 77.0115 | 14.9425 | 0 | 0 | 8.046 | 0 | 0 | 0 | 0 | 0 | 0 | 0 | 0 | 0 | 0 | 0 | 0 | 0 | 0 | 0 | 0 | 0 | 0 | 0 | 0 | 0 | 0 | 0 | 0 | 0 | 0 | 0 | 0 | 0 | 0 | 0 | 0 | 2.545 | 2.4525 | 0.092514
3993 | 9442 | Van Velden P.F. | 1965 | 50.727 | 0 | 0 | 0 | 0 | 0 | 0 | 0 | 49.273 | 0 | 0 | 0 | 0 | 0 | 0 | 0 | 0 | 0 | 0 | 0 | 0 | 0 | 0 | 0 | 0 | 0 | 0 | 0 | 0 | 0 | 0 | 0 | 0 | 0 | 0 | 0 | 0 | 5.8 | 5.9126 | -0.11258
3993 | 13481 | Van Velden P.F. | 1965 | 66.7895 | 0 | 0 | 0 | 0 | 2.2959 | 0 | 0 | 30.9146 | 0 | 0 | 0 | 0 | 0 | 0 | 0 | 0 | 0 | 0 | 0 | 0 | 0 | 0 | 0 | 0 | 0 | 0 | 0 | 0 | 0 | 0 | 0 | 0 | 0 | 0 | 0 | 0 | 4.21 | 4.4243 | -0.21427
3993 | 13487 | Van Velden P.F. | 1965 | 43.5797 | 0 | 0 | 0 | 0 | 0 | 0 | 0 | 55.3345 | 0 | 1.0859 | 0 | 0 | 0 | 0 | 0 | 0 | 0 | 0 | 0 | 0 | 0 | 0 | 0 | 0 | 0 | 0 | 0 | 0 | 0 | 0 | 0 | 0 | 0 | 0 | 0 | 0 | 6.26 | 6.4521 | -0.19213
3689 | 10627 | Varshal B.G. | 1972 | 66.6667 | 0 | 0 | 16.6667 | 0 | 16.6667 | 0 | 0 | 0 | 0 | 0 | 0 | 0 | 0 | 0 | 0 | 0 | 0 | 0 | 0 | 0 | 0 | 0 | 0 | 0 | 0 | 0 | 0 | 0 | 0 | 0 | 0 | 0 | 0 | 0 | 0 | 0 | 2.6 | 2.5069 | 0.093146
3689 | 10631 | Varshal B.G. | 1972 | 75 | 0 | 0 | 0 | 12.5 | 12.5 | 0 | 0 | 0 | 0 | 0 | 0 | 0 | 0 | 0 | 0 | 0 | 0 | 0 | 0 | 0 | 0 | 0 | 0 | 0 | 0 | 0 | 0 | 0 | 0 | 0 | 0 | 0 | 0 | 0 | 0 | 0 | 2.505 | 2.4415 | 0.063546
4087 | 50022 | Vernacotola D.E | 1993 | 72 | 0 | 28 | 0 | 0 | 0 | 0 | 0 | 0 | 0 | 0 | 0 | 0 | 0 | 0 | 0 | 0 | 0 | 0 | 0 | 0 | 0 | 0 | 0 | 0 | 0 | 0 | 0 | 0 | 0 | 0 | 0 | 0 | 0 | 0 | 0 | 0 | 2.38 | 2.4497 | -0.069681
| HLP-08 | Vienna J. D. | 2001 | 56.506 | 22.3283 | 0.30241 | 2.5805 | 0.011813 | 4.7495 | 5.7092 | 0 | 0 | 2.5958 | 0 | 0 | 1.2779 | 2.3853 | 0.84405 | 0 | 0 | 0.54189 | 0.034869 | 0 | 0 | 0.034869 | 0 | 0 | 0 | 0 | 0 | 0.028002 | 0 | 0 | 0 | 0.0032762 | 0 | 0 | 0 | 0.066193 | 0 | 2.6915 | 2.6192 | 0.072317
12972 | 78302 | Vogel E.M. | 1988 | 60 | 20 | 0 | 0 | 0 | 0 | 0 | 0 | 0 | 20 | 0 | 0 | 0 | 0 | 0 | 0 | 0 | 0 | 0 | 0 | 0 | 0 | 0 | 0 | 0 | 0 | 0 | 0 | 0 | 0 | 0 | 0 | 0 | 0 | 0 | 0 | 0 | 2.64 | 2.7102 | -0.070203
5510 | 6093 | Volf M.B. | 1961 | 71.4665 | 3.9353 | 3.6796 | 0 | 0 | 2.2033 | 18.7154 | 0 | 0 | 0 | 0 | 0 | 0 | 0 | 0 | 0 | 0 | 0 | 0 | 0 | 0 | 0 | 0 | 0 | 0 | 0 | 0 | 0 | 0 | 0 | 0 | 0 | 0 | 0 | 0 | 0 | 0 | 2.2 | 2.2869 | -0.086865
15966 | 143726 | Vorobjeva L.B. | 1976 | 69.23 | 0 | 7.69 | 0 | 0 | 0 | 0 | 0 | 23.08 | 0 | 0 | 0 | 0 | 0 | 0 | 0 | 0 | 0 | 0 | 0 | 0 | 0 | 0 | 0 | 0 | 0 | 0 | 0 | 0 | 0 | 0 | 0 | 0 | 0 | 0 | 0 | 0 | 3.95 | 3.8696 | 0.080407
15966 | 143728 | Vorobjeva L.B. | 1976 | 60 | 0 | 6.67 | 0 | 0 | 0 | 0 | 0 | 33.33 | 0 | 0 | 0 | 0 | 0 | 0 | 0 | 0 | 0 | 0 | 0 | 0 | 0 | 0 | 0 | 0 | 0 | 0 | 0 | 0 | 0 | 0 | 0 | 0 | 0 | 0 | 0 | 0 | 4.51 | 4.6354 | -0.12541
15966 | 143729 | Vorobjeva L.B. | 1976 | 56.25 | 0 | 6.25 | 0 | 0 | 0 | 0 | 0 | 37.5 | 0 | 0 | 0 | 0 | 0 | 0 | 0 | 0 | 0 | 0 | 0 | 0 | 0 | 0 | 0 | 0 | 0 | 0 | 0 | 0 | 0 | 0 | 0 | 0 | 0 | 0 | 0 | 0 | 4.75 | 4.9544 | -0.20438
15966 | 143730 | Vorobjeva L.B. | 1976 | 52.94 | 0 | 5.88 | 0 | 0 | 0 | 0 | 0 | 41.18 | 0 | 0 | 0 | 0 | 0 | 0 | 0 | 0 | 0 | 0 | 0 | 0 | 0 | 0 | 0 | 0 | 0 | 0 | 0 | 0 | 0 | 0 | 0 | 0 | 0 | 0 | 0 | 0 | 4.97 | 5.2386 | -0.26864
27987 | 370842 | Vo-Thanh Dung | 2005 | 50.6 | 0 | 0 | 22.8 | 26.1 | 0.5 | 0 | 0 | 0 | 0 | 0 | 0 | 0 | 0 | 0 | 0 | 0 | 0 | 0 | 0 | 0 | 0 | 0 | 0 | 0 | 0 | 0 | 0 | 0 | 0 | 0 | 0 | 0 | 0 | 0 | 0 | 0 | 2.764 | 2.8346 | -0.070607
27987 | 370843 | Vo-Thanh Dung | 2005 | 43.8 | 0 | 0 | 21.2 | 22.5 | 12.5 | 0 | 0 | 0 | 0 | 0 | 0 | 0 | 0 | 0 | 0 | 0 | 0 | 0 | 0 | 0 | 0 | 0 | 0 | 0 | 0 | 0 | 0 | 0 | 0 | 0 | 0 | 0 | 0 | 0 | 0 | 0 | 2.74 | 2.8232 | -0.083186
15149 | 152944 | Wada M. | 1974 | 66.3051 | 0 | 5.7154 | 0 | 0 | 0 | 0 | 0 | 27.9796 | 0 | 0 | 0 | 0 | 0 | 0 | 0 | 0 | 0 | 0 | 0 | 0 | 0 | 0 | 0 | 0 | 0 | 0 | 0 | 0 | 0 | 0 | 0 | 0 | 0 | 0 | 0 | 0 | 4.31 | 4.2312 | 0.078813
3745 | 11173 | Weberbauer A. | 1932 | 54.2957 | 15.6707 | 0 | 29.5828 | 0 | 0.45079 | 0 | 0 | 0 | 0 | 0 | 0 | 0 | 0 | 0 | 0 | 0 | 0 | 0 | 0 | 0 | 0 | 0 | 0 | 0 | 0 | 0 | 0 | 0 | 0 | 0 | 0 | 0 | 0 | 0 | 0 | 0 | 2.591 | 2.5146 | 0.07638
3746 | 11218 | Weberbauer A. | 1932 | 81.9155 | 11.54 | 0 | 0 | 0 | 0.24954 | 0 | 0 | 6.2949 | 0 | 0 | 0 | 0 | 0 | 0 | 0 | 0 | 0 | 0 | 0 | 0 | 0 | 0 | 0 | 0 | 0 | 0 | 0 | 0 | 0 | 0 | 0 | 0 | 0 | 0 | 0 | 0 | 2.821 | 2.7451 | 0.075902
3764 | 11537 | Weberbauer A. | 1932 | 76.7771 | 17.4667 | 0 | 0 | 0 | 0.53804 | 5.2182 | 0 | 0 | 0 | 0 | 0 | 0 | 0 | 0 | 0 | 0 | 0 | 0 | 0 | 0 | 0 | 0 | 0 | 0 | 0 | 0 | 0 | 0 | 0 | 0 | 0 | 0 | 0 | 0 | 0 | 0 | 2.509 | 2.4202 | 0.088796
4929 | 144896 | Winkelmann A. | 1894 | 48.1514 | 0 | 0 | 0 | 0 | 0 | 0 | 0 | 51.8486 | 0 | 0 | 0 | 0 | 0 | 0 | 0 | 0 | 0 | 0 | 0 | 0 | 0 | 0 | 0 | 0 | 0 | 0 | 0 | 0 | 0 | 0 | 0 | 0 | 0 | 0 | 0 | 0 | 5.944 | 6.1191 | -0.17509
16022 | 156366 | Winter-Klein A. | 1965 | 69.4444 | 0 | 0 | 0 | 30.5556 | 0 | 0 | 0 | 0 | 0 | 0 | 0 | 0 | 0 | 0 | 0 | 0 | 0 | 0 | 0 | 0 | 0 | 0 | 0 | 0 | 0 | 0 | 0 | 0 | 0 | 0 | 0 | 0 | 0 | 0 | 0 | 0 | 2.74 | 2.6202 | 0.11982
12971 | 78293 | Wishmann F.G. | 1987 | 54.1 | 0 | 0 | 0 | 27.5 | 18.4 | 0 | 0 | 0 | 0 | 0 | 0 | 0 | 0 | 0 | 0 | 0 | 0 | 0 | 0 | 0 | 0 | 0 | 0 | 0 | 0 | 0 | 0 | 0 | 0 | 0 | 0 | 0 | 0 | 0 | 0 | 0 | 2.601 | 2.6907 | -0.089721
12971 | 78294 | Wishmann F.G. | 1987 | 56.1 | 0 | 0 | 0 | 28.7 | 15.2 | 0 | 0 | 0 | 0 | 0 | 0 | 0 | 0 | 0 | 0 | 0 | 0 | 0 | 0 | 0 | 0 | 0 | 0 | 0 | 0 | 0 | 0 | 0 | 0 | 0 | 0 | 0 | 0 | 0 | 0 | 0 | 2.601 | 2.6904 | -0.089352
12971 | 78295 | Wishmann F.G. | 1987 | 57.9 | 0 | 0 | 0 | 29.7 | 12.4 | 0 | 0 | 0 | 0 | 0 | 0 | 0 | 0 | 0 | 0 | 0 | 0 | 0 | 0 | 0 | 0 | 0 | 0 | 0 | 0 | 0 | 0 | 0 | 0 | 0 | 0 | 0 | 0 | 0 | 0 | 0 | 2.601 | 2.6886 | -0.087579
12971 | 78296 | Wishmann F.G. | 1987 | 59.5 | 0 | 0 | 0 | 30.2 | 10.3 | 0 | 0 | 0 | 0 | 0 | 0 | 0 | 0 | 0 | 0 | 0 | 0 | 0 | 0 | 0 | 0 | 0 | 0 | 0 | 0 | 0 | 0 | 0 | 0 | 0 | 0 | 0 | 0 | 0 | 0 | 0 | 2.598 | 2.6834 | -0.085359
12971 | 78297 | Wishmann F.G. | 1987 | 61 | 0 | 0 | 0 | 30.9 | 8.1 | 0 | 0 | 0 | 0 | 0 | 0 | 0 | 0 | 0 | 0 | 0 | 0 | 0 | 0 | 0 | 0 | 0 | 0 | 0 | 0 | 0 | 0 | 0 | 0 | 0 | 0 | 0 | 0 | 0 | 0 | 0 | 2.6 | 2.6798 | -0.079793
12971 | 78298 | Wishmann F.G. | 1987 | 62.1 | 0 | 0 | 0 | 31.5 | 6.4 | 0 | 0 | 0 | 0 | 0 | 0 | 0 | 0 | 0 | 0 | 0 | 0 | 0 | 0 | 0 | 0 | 0 | 0 | 0 | 0 | 0 | 0 | 0 | 0 | 0 | 0 | 0 | 0 | 0 | 0 | 0 | 2.598 | 2.6775 | -0.079528
12971 | 78299 | Wishmann F.G. | 1987 | 63.1 | 0 | 0 | 0 | 32 | 4.9 | 0 | 0 | 0 | 0 | 0 | 0 | 0 | 0 | 0 | 0 | 0 | 0 | 0 | 0 | 0 | 0 | 0 | 0 | 0 | 0 | 0 | 0 | 0 | 0 | 0 | 0 | 0 | 0 | 0 | 0 | 0 | 2.595 | 2.6749 | -0.079889
28231 | 362597 | Wolff S. | 2003 | 55.0122 | 1.5685 | 1.9351 | 0 | 0 | 0 | 0 | 0 | 36.5326 | 4.8682 | 0 | 0 | 0 | 0 | 0 | 0 | 0 | 0 | 0 | 0 | 0 | 0 | 0 | 0 | 0 | 0 | 0 | 0 | 0 | 0 | 0 | 0 | 0 | 0 | 0 | 0 | 0 | 5.07 | 5.0027 | 0.067291
358 | 21761 | Wright F.E. | 1920 | 77.8789 | 9.1084 | 7.3249 | 0 | 5.5927 | 0 | 0 | 0 | 0 | 0 | 0 | 0 | 0 | 0 | 0 | 0 | 0 | 0 | 0 | 0 | 0 | 0 | 0 | 0 | 0 | 0 | 0 | 0 | 0 | 0 | 0 | 0 | 0 | 0 | 0 | 0 | 0 | 2.5 | 2.4366 | 0.063425
361 | 21814 | Wright F.E. | 1920 | 77.3004 | 6.3185 | 6.6519 | 0 | 0 | 0 | 0 | 0 | 9.65 | 0 | 0 | 0 | 0 | 0 | 0 | 0 | 0 | 0 | 0 | 0 | 0 | 0 | 0 | 0 | 0 | 0 | 0 | 0 | 0 | 0 | 0 | 0 | 0 | 0 | 0 | 0 | 0 | 2.9 | 2.9817 | -0.081673
361 | 21830 | Wright F.E. | 1920 | 70.4866 | 0.77827 | 8.1933 | 0 | 0 | 0 | 0 | 0 | 20.4443 | 0 | 0 | 0 | 0 | 0 | 0 | 0 | 0 | 0 | 0 | 0 | 0 | 0 | 0 | 0 | 0 | 0 | 0 | 0 | 0 | 0 | 0 | 0 | 0 | 0 | 0 | 0 | 0 | 3.58 | 3.6894 | -0.10944
361 | 21841 | Wright F.E. | 1920 | 58.4368 | 0 | 3.2812 | 0 | 0 | 0 | 0 | 0 | 38.2195 | 0 | 0 | 0 | 0 | 0 | 0 | 0 | 0 | 0 | 0 | 0 | 0 | 0 | 0 | 0 | 0 | 0 | 0 | 0 | 0 | 0 | 0 | 0 | 0 | 0 | 0 | 0 | 0 | 4.78 | 5.0207 | -0.24075
361 | 21842 | Wright F.E. | 1920 | 57.5949 | 0 | 2.0186 | 0 | 0 | 0 | 0 | 0 | 40.3225 | 0 | 0 | 0 | 0 | 0 | 0 | 0 | 0 | 0 | 0 | 0 | 0 | 0 | 0 | 0 | 0 | 0 | 0 | 0 | 0 | 0 | 0 | 0 | 0 | 0 | 0 | 0 | 0 | 4.99 | 5.1898 | -0.19979
361 | 21845 | Wright F.E. | 1920 | 48.1514 | 0 | 0 | 0 | 0 | 0 | 0 | 0 | 51.8486 | 0 | 0 | 0 | 0 | 0 | 0 | 0 | 0 | 0 | 0 | 0 | 0 | 0 | 0 | 0 | 0 | 0 | 0 | 0 | 0 | 0 | 0 | 0 | 0 | 0 | 0 | 0 | 0 | 5.94 | 6.1191 | -0.17909
16205 | 134208 | Xu Xiaojie | 1996 | 44.96 | 0 | 0 | 0 | 0 | 0 | 0 | 0 | 55.04 | 0 | 0 | 0 | 0 | 0 | 0 | 0 | 0 | 0 | 0 | 0 | 0 | 0 | 0 | 0 | 0 | 0 | 0 | 0 | 0 | 0 | 0 | 0 | 0 | 0 | 0 | 0 | 0 | 6.455 | 6.3746 | 0.080387
3565 | 4446 | Yamamoto J. | 1951 | 54.1315 | 27.2215 | 0 | 0 | 0 | 0 | 18.647 | 0 | 0 | 0 | 0 | 0 | 0 | 0 | 0 | 0 | 0 | 0 | 0 | 0 | 0 | 0 | 0 | 0 | 0 | 0 | 0 | 0 | 0 | 0 | 0 | 0 | 0 | 0 | 0 | 0 | 0 | 2.53 | 2.5983 | -0.068282
12962 | 78265 | Yamane M. | 1988 | 74 | 0 | 0 | 0 | 0 | 0 | 4.8 | 0 | 21.2 | 0 | 0 | 0 | 0 | 0 | 0 | 0 | 0 | 0 | 0 | 0 | 0 | 0 | 0 | 0 | 0 | 0 | 0 | 0 | 0 | 0 | 0 | 0 | 0 | 0 | 0 | 0 | 0 | 3.92 | 3.6977 | 0.22231
24920 | 301454 | Yoshida S. | 2001 | 69.6 | 21.7 | 0 | 0 | 0 | 0 | 8.7 | 0 | 0 | 0 | 0 | 0 | 0 | 0 | 0 | 0 | 0 | 0 | 0 | 0 | 0 | 0 | 0 | 0 | 0 | 0 | 0 | 0 | 0 | 0 | 0 | 0 | 0 | 0 | 0 | 0 | 0 | 2.43 | 2.4995 | -0.069541
10250 | 97568 | Yuritsyn N.S. | 1988 | 72.5 | 13.2 | 0 | 0 | 0 | 0 | 14.3 | 0 | 0 | 0 | 0 | 0 | 0 | 0 | 0 | 0 | 0 | 0 | 0 | 0 | 0 | 0 | 0 | 0 | 0 | 0 | 0 | 0 | 0 | 0 | 0 | 0 | 0 | 0 | 0 | 0 | 0 | 2.473 | 2.4152 | 0.05776
3217 | 10942 | Zagar L. | 1969 | 70.9957 | 9.8702 | 0 | 0 | 0.061286 | 0.10112 | 0 | 0 | 0 | 0 | 0 | 18.9717 | 0 | 0 | 0 | 0 | 0 | 0 | 0 | 0 | 0 | 0 | 0 | 0 | 0 | 0 | 0 | 0 | 0 | 0 | 0 | 0 | 0 | 0 | 0 | 0 | 0 | 3.0159 | 2.8601 | 0.15583
4203 | 50406 | Zhang Z. | 1993 | 78.4314 | 19.6078 | 0 | 0 | 0 | 0 | 0 | 0 | 0 | 0 | 0 | 0 | 0 | 1.9608 | 0 | 0 | 0 | 0 | 0 | 0 | 0 | 0 | 0 | 0 | 0 | 0 | 0 | 0 | 0 | 0 | 0 | 0 | 0 | 0 | 0 | 0 | 0 | 2.63 | 2.4456 | 0.18436
4203 | 50408 | Zhang Z. | 1993 | 58.8235 | 39.2157 | 0 | 0 | 0 | 0 | 0 | 0 | 0 | 0 | 0 | 0 | 0 | 1.9608 | 0 | 0 | 0 | 0 | 0 | 0 | 0 | 0 | 0 | 0 | 0 | 0 | 0 | 0 | 0 | 0 | 0 | 0 | 0 | 0 | 0 | 0 | 0 | 2.638 | 2.5665 | 0.071455
16420 | 163714 | Zhang Zuyi | 1993 | 75 | 25 | 0 | 0 | 0 | 0 | 0 | 0 | 0 | 0 | 0 | 0 | 0 | 0 | 0 | 0 | 0 | 0 | 0 | 0 | 0 | 0 | 0 | 0 | 0 | 0 | 0 | 0 | 0 | 0 | 0 | 0 | 0 | 0 | 0 | 0 | 0 | 2.542 | 2.4345 | 0.10752
9290 | 82833 | Zhdanov S.P. | 1971 | 65 | 28 | 0 | 0 | 0 | 0 | 7 | 0 | 0 | 0 | 0 | 0 | 0 | 0 | 0 | 0 | 0 | 0 | 0 | 0 | 0 | 0 | 0 | 0 | 0 | 0 | 0 | 0 | 0 | 0 | 0 | 0 | 0 | 0 | 0 | 0 | 0 | 2.487 | 2.5445 | -0.057495
9291 | 82847 | Zhdanov S.P. | 1971 | 65 | 0 | 25 | 0 | 0 | 0 | 10 | 0 | 0 | 0 | 0 | 0 | 0 | 0 | 0 | 0 | 0 | 0 | 0 | 0 | 0 | 0 | 0 | 0 | 0 | 0 | 0 | 0 | 0 | 0 | 0 | 0 | 0 | 0 | 0 | 0 | 0 | 2.481 | 2.5469 | -0.065863
6805 | 121734 | Zhdanov S.P. | 1975 | 68.9 | 16.4 | 0 | 0 | 0 | 0 | 14.7 | 0 | 0 | 0 | 0 | 0 | 0 | 0 | 0 | 0 | 0 | 0 | 0 | 0 | 0 | 0 | 0 | 0 | 0 | 0 | 0 | 0 | 0 | 0 | 0 | 0 | 0 | 0 | 0 | 0 | 0 | 2.2444 | 2.463 | -0.21864
15811 | 155356 | Zhukovskii G.Yu | 1918 | 58.4368 | 0 | 3.2812 | 0 | 0 | 0 | 0 | 0 | 38.2195 | 0 | 0 | 0 | 0 | 0 | 0 | 0 | 0 | 0 | 0 | 0 | 0 | 0 | 0 | 0 | 0 | 0 | 0 | 0 | 0 | 0 | 0 | 0 | 0 | 0 | 0 | 0 | 0 | 4.78 | 5.0207 | -0.24075
15811 | 155359 | Zhukovskii G.Yu | 1918 | 48.1514 | 0 | 0 | 0 | 0 | 0 | 0 | 0 | 51.8486 | 0 | 0 | 0 | 0 | 0 | 0 | 0 | 0 | 0 | 0 | 0 | 0 | 0 | 0 | 0 | 0 | 0 | 0 | 0 | 0 | 0 | 0 | 0 | 0 | 0 | 0 | 0 | 0 | 5.944 | 6.1191 | -0.17509
15812 | 155367 | Zhukovskii G.Yu | 1918 | 77.858 | 0 | 8.9249 | 0 | 0 | 0 | 0 | 0 | 13.2171 | 0 | 0 | 0 | 0 | 0 | 0 | 0 | 0 | 0 | 0 | 0 | 0 | 0 | 0 | 0 | 0 | 0 | 0 | 0 | 0 | 0 | 0 | 0 | 0 | 0 | 0 | 0 | 0 | 3.227 | 3.1661 | 0.060903
15812 | 155368 | Zhukovskii G.Yu | 1918 | 74.2275 | 0 | 9.0419 | 0 | 0 | 0 | 0 | 0 | 16.7307 | 0 | 0 | 0 | 0 | 0 | 0 | 0 | 0 | 0 | 0 | 0 | 0 | 0 | 0 | 0 | 0 | 0 | 0 | 0 | 0 | 0 | 0 | 0 | 0 | 0 | 0 | 0 | 0 | 3.342 | 3.4152 | -0.073241
15813 | 155387 | Zhukovskii G.Yu | 1918 | 77.3004 | 6.3185 | 6.6519 | 0 | 0 | 0 | 0 | 0 | 9.65 | 0 | 0 | 0 | 0 | 0 | 0 | 0 | 0 | 0 | 0 | 0 | 0 | 0 | 0 | 0 | 0 | 0 | 0 | 0 | 0 | 0 | 0 | 0 | 0 | 0 | 0 | 0 | 0 | 2.9 | 2.9817 | -0.081673
15813 | 155388 | Zhukovskii G.Yu | 1918 | 58.4185 | 0 | 3.2802 | 0 | 0 | 0 | 0 | 0 | 38.2075 | 0 | 0 | 0 | 0 | 0 | 0 | 0 | 0 | 0 | 0 | 0 | 0 | 0 | 0 | 0 | 0 | 0 | 0 | 0 | 0 | 0 | 0 | 0 | 0 | 0 | 0 | 0 | 0 | 4.78 | 5.0198 | -0.23981
15815 | 155393 | Zhukovskii G.Yu | 1918 | 80.0675 | 5.0644 | 11.629 | 0 | 3.1985 | 0 | 0 | 0 | 0 | 0 | 0 | 0 | 0 | 0 | 0 | 0 | 0 | 0 | 0 | 0 | 0 | 0 | 0 | 0 | 0 | 0 | 0 | 0 | 0 | 0 | 0 | 0 | 0 | 0 | 0 | 0 | 0 | 2.55 | 2.4065 | 0.14345
15817 | 155435 | Zhukovskii G.Yu | 1918 | 71.3852 | 0.76722 | 8.077 | 0 | 0 | 0 | 0 | 0 | 19.7705 | 0 | 0 | 0 | 0 | 0 | 0 | 0 | 0 | 0 | 0 | 0 | 0 | 0 | 0 | 0 | 0 | 0 | 0 | 0 | 0 | 0 | 0 | 0 | 0 | 0 | 0 | 0 | 0 | 3.58 | 3.64 | -0.060019
15818 | 155445 | Zhukovskii G.Yu | 1918 | 57.5949 | 0 | 2.0186 | 0 | 0 | 0 | 0 | 0 | 40.3225 | 0 | 0 | 0 | 0 | 0 | 0 | 0 | 0 | 0 | 0 | 0 | 0 | 0 | 0 | 0 | 0 | 0 | 0 | 0 | 0 | 0 | 0 | 0 | 0 | 0 | 0 | 0 | 0 | 4.99 | 5.1898 | -0.19979
Note on C253: Study: Hanford CVS 2
Note on C254: Study: Hanford CVS 2
Note on C255: Study: Hanford CVS 2
Note on C256: Study: Hanford CVS 2
Note on C399: RPP-WTP LAW Formulation
Note on C474: High Temperature Glass Melt Property Database, Eds. Seward and Vascott
Note on C475: High Temperature Glass Melt Property Database, Eds. Seward and Vascott
Note on C476: High Temperature Glass Melt Property Database, Eds. Seward and Vascott
Note on C534: Study: HLP glasses