## Outliers, SiO2-Na2O, density
Outlier list, density at 20oC, binary glass system SiO2-Na2O
All data were taken from the SciGlass 6.6 database. In total, SciGlass 6.6 contains 614 density data in the binary system SiO2-Na2O.
Because of the high outlier percentage of 11% (68 data listed below), some were independently confirmed by looking up the original references.
http://glassproperties.com/errors/
SciGlass Code | SciGlass Glass # | Author | Year | SiO2 | Na2O | Density at 20°C, g/cm3 | Residual | Comment | Detailed Reference
7522 | 56865 | Mylius F. | 1889 | 74.9868 | 25.0132 | 2.453 | 0.022736
14512 | 150232 | Gehlhoff G. | 1925 | 82.4537 | 17.5463 | 2.33 | -0.034767
3256 | 18447 | Hamilton E.H. | 1958 | 75 | 25 | 2.469 | 0.038842
3256 | 18448 | Hamilton E.H. | 1958 | 70 | 30 | 2.433 | -0.034654
4853 | 37627 | Kuznetsov A.Ya. | 1959 | 66.7 | 33.3 | 2.481 | -0.0085997
3903 | 12990 | Malkin V.I. | 1961 | 66.7 | 33.3 | 2.472 | -0.0176
1817 | 27416 | Kayalova S.S. | 1963 | 83.3 | 16.7 | 2.326 | -0.030624
3523 | 8738 | Pronkin A.A. | 1965 | 66.7 | 33.3 | 2.44 | -0.0496
6669 | 38975 | Chebotareva T.E | 1966 | 66.7 | 33.3 | 2.44 | -0.0496
12075 | 124525 | Byurganovskaya | 1967 | 95.2381 | 4.7619 | 2.3101 | 0.083955
4121 | 50470 | Din A. | 1968 | 85.7 | 14.3 | 2.3214 | -0.011363
12700 | 77511 | Topping J.A. | 1968 | 83.3333 | 16.6667 | 2.34 | -0.0163
2694 | 61 | Terai R. | 1969 | 83.3 | 16.7 | 2.362 | 0.0053759
2694 | 62 | Terai R. | 1969 | 80.2 | 19.8 | 2.409 | 0.023262
3824 | 75828 | Imaoka M. | 1971 | 75 | 25 | 2.438 | 0.0078416
3824 | 75830 | Imaoka M. | 1971 | 65 | 35 | 2.559 | 0.058964
15041 | 141204 | Hakim R.M. | 1971 | 95 | 5 | 2.2289 | -0.00017347
15041 | 141206 | Hakim R.M. | 1971 | 85 | 15 | 2.3308 | -0.008985
3258 | 18455 | Kruger J. | 1972 | 70 | 30 | 2.46 | -0.0076541
4063 | 71199 | Gurikova L.M. | 1976 | 87.5 | 12.5 | 2.34 | 0.025956
3678 | 677 | Verweij H. | 1979 | 66.7 | 33.3 | 2.488 | -0.0015997
3678 | 678 | Verweij H. | 1979 | 50 | 50 | 2.54 | -0.026494
6051 | 93427 | Stokowski S.E. | 1981 | 95.5 | 4.5 | 2.287 | 0.064044
6051 | 93428 | Stokowski S.E. | 1981 | 90.5 | 9.5 | 2.332 | 0.05058
6051 | 93429 | Stokowski S.E. | 1981 | 80 | 20 | 2.435 | 0.047452
6051 | 93430 | Stokowski S.E. | 1981 | 75 | 25 | 2.475 | 0.044842
6051 | 93431 | Stokowski S.E. | 1981 | 70 | 30 | 2.5 | 0.032346
6051 | 93432 | Stokowski S.E. | 1981 | 67 | 33 | 2.54 | 0.052303
3672 | 10220 | Klonkowski A. | 1983 | 61.8 | 38.2 | 2.5097 | -0.0083757
10790 | 98276 | Soga N. | 1983 | 71 | 29 | 2.5316 | 0.071082
7561 | 57284 | DeGuire M.R. | 1984 | 76.9231 | 23.0769 | 2.392 | -0.022375
12786 | 78021 | Klonkowski A. | 1985 | 62.4 | 37.6 | 2.744 | 0.22915
13309 | 116128 | Khalifa F.A. | 1989 | 75 | 25 | 2.4 | -0.030158
13309 | 116129 | Khalifa F.A. | 1989 | 70 | 30 | 2.43 | -0.037654
13309 | 116130 | Khalifa F.A. | 1989 | 50 | 50 | 2.54 | -0.026494
12297 | 125461 | Saha S.K. | 1990 | 80.4921 | 19.5079 | 2.32 | -0.063078 | no outlier, sol-gel method | S. K. Saha, D. Chakravorty: "Conductivity relaxation in sol-gel derived glasses"; Journal of Physics D: Applied Physics, 1990, vol. 23, p 1201-1206.
12297 | 125462 | Saha S.K. | 1990 | 75.5776 | 24.4224 | 2.37 | -0.055497 | no outlier, sol-gel method | S. K. Saha, D. Chakravorty: "Conductivity relaxation in sol-gel derived glasses"; Journal of Physics D: Applied Physics, 1990, vol. 23, p 1201-1206.
454 | 22559 | Matusita K. | 1991 | 66 | 34 | 2.43 | -0.063968 |  | Matusita K., Satou M., Komatsu T. and Nitta A., In: Science and Technology of New Glasses, eds S.Sakka and N.Soga, Tokyo, 1991, p. 163.
8696 | 59996 | Vaills Y. | 1992 | 80.2395 | 19.7605 | 2.5 | 0.11462 | Outlier confirmed | Y. Vaills, Y. Luspin, G. Hauret, B. Cote, F. Gervais: "Elastic Properties of Sodium Calcium Silica Glasses by Brillouin Scattering"; Solid State Communications, 1992, vol. 82, no. 4, p 221-224. | Vaills Y., Luspin Y., Hauret G. and Cote B., Solid State Comm., 1993, vol. 87, No. 12, p. 1097. | Vaills Y., Luspin Y., Hauret G. and Parot-Rajaona T., Chimika Chron.New Ser., 1994, vol. 23, No. 2-3, p. 329.
16420 | 163714 | Zhang Zuyi | 1993 | 75 | 25 | 2.542 | 0.11184 | no outlier, error in SciGlass | Zuyi Zhang, N. Soga, T. Hanada: "Sodium ionic conductivity in densified silicate glass"; Solid State Ionics, 1993, vol. 67, no. 3-4, p. 209-213.
16470 | 158830 | Sprenger D. | 1993 | 88.8889 | 11.1111 | 2.24 | -0.059169 | Outlier confirmed | D. Sprenger, H. Bach, W. Meisel, P. Gütlich: "Discrete bond model (DBM) of sodium silicate glasses derived from XPS, Raman and NMR measurements"; Journal of Non-Crystalline Solids, 1993, vol. 159, no. 3, p 187-203.
16470 | 158831 | Sprenger D. | 1993 | 85 | 15 | 2.28 | -0.059824 | Outlier confirmed | D. Sprenger, H. Bach, W. Meisel, P. Gütlich: "Discrete bond model (DBM) of sodium silicate glasses derived from XPS, Raman and NMR measurements"; Journal of Non-Crystalline Solids, 1993, vol. 159, no. 3, p 187-203.
16470 | 158832 | Sprenger D. | 1993 | 75 | 25 | 2.39 | -0.040158 | Outlier confirmed | D. Sprenger, H. Bach, W. Meisel, P. Gütlich: "Discrete bond model (DBM) of sodium silicate glasses derived from XPS, Raman and NMR measurements"; Journal of Non-Crystalline Solids, 1993, vol. 159, no. 3, p 187-203.
16470 | 158833 | Sprenger D. | 1993 | 75 | 25 | 2.39 | -0.040158 | Outlier confirmed | D. Sprenger, H. Bach, W. Meisel, P. Gütlich: "Discrete bond model (DBM) of sodium silicate glasses derived from XPS, Raman and NMR measurements"; Journal of Non-Crystalline Solids, 1993, vol. 159, no. 3, p 187-203.
16470 | 158834 | Sprenger D. | 1993 | 70 | 30 | 2.42 | -0.047654 | Outlier confirmed | D. Sprenger, H. Bach, W. Meisel, P. Gütlich: "Discrete bond model (DBM) of sodium silicate glasses derived from XPS, Raman and NMR measurements"; Journal of Non-Crystalline Solids, 1993, vol. 159, no. 3, p 187-203.
16470 | 158835 | Sprenger D. | 1993 | 65 | 35 | 2.43 | -0.070036 | Outlier confirmed | D. Sprenger, H. Bach, W. Meisel, P. Gütlich: "Discrete bond model (DBM) of sodium silicate glasses derived from XPS, Raman and NMR measurements"; Journal of Non-Crystalline Solids, 1993, vol. 159, no. 3, p 187-203.
16470 | 158836 | Sprenger D. | 1993 | 60 | 40 | 2.46 | -0.067303 | Outlier confirmed | D. Sprenger, H. Bach, W. Meisel, P. Gütlich: "Discrete bond model (DBM) of sodium silicate glasses derived from XPS, Raman and NMR measurements"; Journal of Non-Crystalline Solids, 1993, vol. 159, no. 3, p 187-203.
7514 | 56771 | Villegas M.A. | 1994 | 70 | 30 | 2.441 | -0.026654 |  | Villegas M.A., De Pablos A. and Fernandez Navarro J.M., Boll.Soc.Espan.Ceram.Vidrio, 1994, vol. 33, No. 1, p. 23.
24407 | 188950 | Shelby J.E. | 1994 | 75 | 25 | 2.38 | -0.050158 |  | Shelby J.E., Key Eng.Mater., 1994, vol. 94-95, p. 43.
26501 | 308441 | Abd El-Mongy A. | 1994 | 75 | 25 | 2.2346 | -0.19557 |  | Abd El-Mongy A., Phys.Status Solidi A, 1994, vol. 144, No. 1, p. 17.
24387 | 189285 | Lange R.A. | 1996 | 60.5909 | 39.4091 | 2.5204 | -0.0039467 | Outlier confirmed | R. A. Lange: "Temperature independent thermal expansivities of sodium aluminosilicate melts between 713 and 1835 K"; Geochimica et Cosmochimica Acta, 1996, vol. 60, no. 24, p. 4989-4996.
6286 | 122410 | Shelby J.E. | 1997 | 65 | 35 | 2.493 | -0.0070355 |  | Shelby J.E. and Noonan J.J., Phys.Chem.Glasses, 1997, vol. 38, No. 5, p. 251.
8191 | 13299 | Mekki A. | 1997 | 69.4 | 30.6 | 2.406 | -0.06581 | Outlier confirmed | A. Mekki, D. Holland, Kh. Ziq, C. F. McConville: "XPS and magnetization studies of cobalt sodium silicate glasses"; Journal of Non-Crystalline Solids, 1997, vol. 220, no. 2-3, p 267-279.
11271 | 120189 | Mekki A. | 1997 | 69 | 31 | 2.406 | -0.06854 | Outlier confirmed | A. Mekki, D. Holland, C. F. McConville: "X-ray photoelectron spectroscopy study of copper sodium silicate glass surfaces"; Journal of Non-Crystalline Solids, 1997, vol. 215, no. 2-3, p. 271-282.
15564 | 154242 | Rajendran V. | 1997 | 60.7415 | 39.2565 | 2.65 | 0.12643 |  | Rajendran V., El-Batal H.A. and Khalifa F.A., Indian J.Pure Appl.Phys., 1997, vol. 35, No. 2, p. 82.
15564 | 154243 | Rajendran V. | 1997 | 60.7403 | 39.2557 | 2.651 | 0.12743 |  | Rajendran V., El-Batal H.A. and Khalifa F.A., Indian J.Pure Appl.Phys., 1997, vol. 35, No. 2, p. 82.
15564 | 154244 | Rajendran V. | 1997 | 60.7379 | 39.2541 | 2.6516 | 0.12804 |  | Rajendran V., El-Batal H.A. and Khalifa F.A., Indian J.Pure Appl.Phys., 1997, vol. 35, No. 2, p. 82.
15778 | 155063 | Araujo R.J. | 1997 | 70 | 30 | 2.375 | -0.092654 | no outlier, error in SciGlass | R. J. Araujo: "Influence of boron-oxygen bonding on glass properties"; Journal of Non-Crystalline Solids, 1997, vol. 222, p 25-32. | Araujo R.J. and Hares G.B., Phys.Chem.Glasses, 1981, vol. 22, No. 1, p. 6.
14374 | 119840 | Shelby J.E. | 1998 | 75 | 25 | 2.4 | -0.030158 |  | Shelby J.E. and Shelby S.R., Phys.Chem.Glasses, 1998, vol. 39, No. 5, p. 290.
14726 | 151050 | Johnson J.A. | 1999 | 69.4 | 30.6 | 2.406 | -0.06581 | Outlier confirmed | J. A. Johnson, C. E. Johnson, D. Holland, A. Mekki, P. Appleyard, M. F. Thomas: "Transition metal ions in ternary sodium silicate glasses: a Mössbauer and neutron study"; Journal of Non-Crystalline Solids, 1999, vol. 246, no. 1-2, p 104-114.
24920 | 301453 | Yoshida S. | 2001 | 80 | 20 | 2.34 | -0.047548 |  | Yoshida S., Tanaka H., Hayashi T., Matsuoka J. and Soga N., J.Ceram.Soc.Jpn, 2001, vol. 109, No. 6, p. 511.
26396 | 307584 | Inaba S. | 2001 | 70 | 30 | 2.5 | 0.032346 |  | Inaba S., Oda S. and Morinaga K., J.Jpn Inst.Metals, 2001, vol. 65, No. 8, p. 680. | Inaba S., Oda S. and Morinaga K., J.Non-Cryst.Solids, 2003, vol. 325, No. 1-3, p. 258.
26396 | 307587 | Inaba S. | 2001 | 60 | 40 | 2.5 | -0.027303 |  | Inaba S., Oda S. and Morinaga K., J.Jpn Inst.Metals, 2001, vol. 65, No. 8, p. 680. | Inaba S., Oda S. and Morinaga K., J.Non-Cryst.Solids, 2003, vol. 325, No. 1-3, p. 258.
27531 | 358620 | Farges F. | 2001 | 75 | 25 | 2.464 | 0.033842 | Outlier confirmed | F. Farges, M. Munoz, R. Siewert, V. Malavergne, G. E. Brown, H. Behrens, M. Nowak, P.-E. Petit: "Transition elements in water-bearing silicate glasses/melts. Part II. Ni in water-bearing glasses"; Geochimica et Cosmochimica Acta, 2001, vol. 65, no. 10, p 1679-1693.
24645 | 300955 | Inaba S. | 2002 | 80 | 20 | 2.41 | 0.022452 | Outlier confirmed | S. Inaba, S. Oda, K. Morinaga: "Heat capacity of oxide glasses measured by AC calorimetry"; Journal of Non-Crystalline Solids, 2002, vol. 306, no. 1, p 42-49.
25068 | 350390 | Mekki A. | 2002 | 69 | 31 | 2.41 | -0.06454 | Outlier confirmed | A. Mekki, Kh. A. Ziq, D. Holland, C. F. McConville: "Magnetic properties of praseodymium ions in Na2O-Pr2O3-SiO2 glasses"; Journal of Magnetism and Magnetic Materials, 2003, vol. 260, p 60-69. | Mekki A., Ziq Kh.A., Holland D. and McConville C.F., J.Magn.Magn.Mater., 2003, vol. 260, No. 1-2, p. 60.
27314 | 358234 | Yang Zhongmin | 2004 | 75 | 25 | 2.4 | -0.030158 | Outlier confirmed | Zhongmin Yang, Shiqing Xu, Lili Hu, Zhonghong Jiang: "Density of Na2O - (3-x)SiO2 - xGeO2 glasses related to structure"; Materials Research Bulletin, 2004, vol. 39, p 217-222.
29677 | 383674 | Abdel-Baki M. | 2006 | 60.7427 | 39.2573 | 2.24 | -0.28358 | Outlier confirmed | M. Abdel-Baki, F. A. Abdel-Wahab, F. El-Diasty: "Optical characterization of xTiO2 - (60-x)SiO2 - 40Na2O glasses I. Linear and nonlinear dispersion properties"; Materials Chemistry and Physics, 2006, vol. 96, no. 2-3, p 201-210.
Note on H6: Difference between reported and most probable value