## Outliers, SiO2-Na2O, ref. index
Outlier list, refractive index, nd, binary glass system SiO2-Na2O
All data were taken from the SciGlass 6.6 database. In total, SciGlass 6.6 contains 232 density data in the binary system SiO2-Na2O.
Because of the high outlier percentage of 6% (14 data listed below), some were independently confirmed by looking up the original references.
http://glassproperties.com/errors/
SciGlass Code | SciGlass Glass # | Author | Year | SiO2 | Na2O | nd at 20°C | Residual
4062 | 14293 | El-Badry Kh.M. | 1973 | 85.3915 | 14.6084 | 1.47 | -0.012583
15759 | 161383 | Skryabin V.G. | 1978 | 66.7 | 33.3 | 1.513 | 0.0068105
15759 | 161384 | Skryabin V.G. | 1978 | 60.74 | 39.26 | 1.52 | 0.0091431
6051 | 93428 | Stokowski S.E. | 1981 | 90.5 | 9.5 | 1.4786 | 0.0055428
3862 | 9146 | Matusita K. | 1984 | 75 | 25 | 1.491 | -0.0066262 | K. Matusita, C. Ihara, T. Komatsu, R. Yokota: "Photoelastic Effects in Silicate Glasses"; J. Am. Ceram. Soc., vol. 67, 1984, p 700-704.
3862 | 9147 | Matusita K. | 1984 | 71 | 29 | 1.494 | -0.0080875 | K. Matusita, C. Ihara, T. Komatsu, R. Yokota: "Photoelastic Effects in Silicate Glasses"; J. Am. Ceram. Soc., vol. 67, 1984, p 700-704.
3862 | 9148 | Matusita K. | 1984 | 66.7 | 33.3 | 1.498 | -0.0081895 | K. Matusita, C. Ihara, T. Komatsu, R. Yokota: "Photoelastic Effects in Silicate Glasses"; J. Am. Ceram. Soc., vol. 67, 1984, p 700-704.
3862 | 9149 | Matusita K. | 1984 | 62 | 38 | 1.501 | -0.0089583 | K. Matusita, C. Ihara, T. Komatsu, R. Yokota: "Photoelastic Effects in Silicate Glasses"; J. Am. Ceram. Soc., vol. 67, 1984, p 700-704.
3862 | 9150 | Matusita K. | 1984 | 58 | 42 | 1.502 | -0.010666 | K. Matusita, C. Ihara, T. Komatsu, R. Yokota: "Photoelastic Effects in Silicate Glasses"; J. Am. Ceram. Soc., vol. 67, 1984, p 700-704.
4188 | 51083 | Angel P.W. | 1992 | 70 | 30 | 1.509 | 0.0058976 | P. W. Angel, Raiford E. Ham: "Glass Formation, Properties and Structure of Soda-Yttria-Silica Glasses"; J. Am. Ceram Soc., vol. 75, 1992, no. 12, p 3278-3282.
4188 | 51100 | Angel P.W. | 1992 | 75 | 25 | 1.502 | 0.0043738 | P. W. Angel, Raiford E. Ham: "Glass Formation, Properties and Structure of Soda-Yttria-Silica Glasses"; J. Am. Ceram Soc., vol. 75, 1992, no. 12, p 3278-3282.
15887 | 155850 | Jewell J.M. | 1993 | 75 | 25 | 1.49 | -0.0076262 | J. M. Jewell: "Thermooptic Coefficients of Soda-Lime-Silica Glasses"; J. Am. Ceram. Soc., vol. 76, 1993, no. 7, p 1855-1856.
16470 | 158834 | Sprenger D. | 1993 | 70 | 30 | 1.51 | 0.0068976 | D. Sprenger, H. Bach, W. Meisel, P. Gütlich: "Discrete bond model (DBM) of sodium silicate glasses derived from XPS, Raman and NMR measurements"; J. Non-Cryst. Solids, vol. 159, 1993, p 187-203.
16470 | 158837 | Sprenger D. | 1993 | 55 | 45 | 1.52 | 0.0055563 | D. Sprenger, H. Bach, W. Meisel, P. Gütlich: "Discrete bond model (DBM) of sodium silicate glasses derived from XPS, Raman and NMR measurements"; J. Non-Cryst. Solids, vol. 159, 1993, p 187-203.
Note on I6: Difference between reported and most probable value