## Calculation (hidden)
0.3680828
| 1 | 1 | 1 | 1 | 13 | 11 | 1 | 0.5 | 0.5 | 0 | 0 | 0 | 0 | 0 | 0 | 0 | 0 | 0 | 169 | 143 | 0 | 0 | 5.5 | 0 | 0 | 1 | 0.25 | 0 | 0 | 0.04825023
| 13 | 13 | 13
| 11 | 11 | 11
| 1 | 1 | 1 | [26 empty] | 9.201752
1.767153622 | 0.5 | 0.5 | 0.5
0.454505556 | 0.5 | 0.5 | 0.5
0.168186344 | 0 | 0 | 0 | [26 empty] | 1.962698
-0.064127726 | 0 | 0 | 0
0.531960419 | 0 | 0 | 0
0.049863954 | 0 | 0 | 0 | [26 empty] | 7.176075
0.04651037 | 0 | 0 | 0
0.189573874 | 0 | 0 | 0
0.307743458 | 0 | 0 | 0 | [26 empty] | 0
-0.059077144 | 0 | 0 | 0
-0.013757055 | 0 | 0 | 0 | [26 empty] | 36
0.010221823 | 169 | 169 | 169 | [26 empty] | 869
0.1345125 | 143 | 143 | 143 | [26 empty] | 95
0.171666903 | 0 | 0 | 0 | [26 empty] | 0.3462472
0.130489008 | 0 | 0 | 0
-0.001197986 | 5.5 | 5.5 | 5.5
-0.002579328 | 0 | 0 | 0
-0.005640244 | 0 | 0 | 0
0.01886934 | 1 | 1 | 1
0.002627212 | 0.25 | 0.25 | 0.25
-0.002681662 | 0 | 0 | 0
-0.011957632 | 0 | 0 | 0
0.006472861
-0.001710323 | 9.201752 | 9.201752 | 9.201752
-0.012681894 |  | 0 | 0
0.003242335 |  |  | 0

## ThermalExpansion
Thermal expansion calculator, silicate glasses
Calculator designed by A. Fluegel; info@glassproperties.com; May 6, 2007
Program help and instructions:
1) Enter the glass composition of interest in mol% and the desired prediction confidence levels in the green marked cells.
2) Do not enter concentrations outside the suggested ranges!
3) The program estimates the thermal expansivity at 210oC, as well as prediction confidence intervals automatically in the yellow marked cells.
The glass components with light green background have an insignificant influence, except SiO2. The concentrations in the light green cells may be changed, but it has no influence on the results.
SiO2 is excluded from the calculation because it is presumed to constitute the difference to 100%.
[13 empty] | min | max |  | normalized min | normalized max
Calculator: | [12 empty] | 74 | 74 | SiO2 | 74 | 74
| Concentrations in mol% |  |  |  | Predicted thermal expansivity at 210oC in ppm/K: |  |  |  |  | 9.201752 |  |  | 13 | 13 | Na2O | 13 | 13
| Input | Min | Max | +/- sC | The thermal expansivity of common commercial glasses at 210oC is | [7 empty] | 11 | 11 | CaO | 11 | 11
SiO2 | 74 | 41.7 | 87.1 | 0 | practically identical to the average thermal expansion coefficient, | [6 empty] | 0 | 1 | 1 | Al2O3 | 1 | 1
Na2O | 13 | 0 | 35 | 0 | measured at 100-300oC. | [6 empty] | 0 | 0.5 | 0.5 | K2O | 0.5 | 0.5
CaO | 11 | 0 | 30 | 0 | Model sensitivity in ppm/K: |  |  |  |  | 0.04825023 |  | 0 | 0.5 | 0.5 | MgO | 0.5 | 0.5
Al2O3 | 1 | 0 | 10 | 0 | Confidence interval for glass in mass production in ppm/K: |  |  |  |  | 0.3462472 |  | 0 | 0 | 0 | B2O3 | 0 | 0
K2O | 0.5 | 0 | 26 | 0 | [7 empty] | 0 | 0 | 0 | Li2O | 0 | 0
MgO | 0.5 | 0 | 15 | 0 | The confidence interval depends on: | [6 empty] | 0 | 0 | 0 | BaO | 0 | 0
B2O3 | 0 | 0 | 15.52 | 0 | 1) The desired confidence level. |  |  |  | 0 | 0 |  | 0 | 0 | 0 | ZrO2 | 0 | 0
Li2O | 0 | 0 | 33.3 | 0 | Confidence level: | 95 | % |  |  |  |  | 0 | 0 | 0 | TiO2 | 0 | 0
BaO | 0 | 0 | 9.38 | 0 | 2) The glass composition uncertainties sC. | [6 empty] | 0 | 0 | 0 | ZnO | 0 | 0
ZrO2 | 0 | 0 | 10 | 0 | The glass composition uncertainties sC need to be determined through | [6 empty] | 0 | 0 | 0 | PbO | 0 | 0
TiO2 | 0 | 0 | 25 | 0 | repeated analytical measurements. The uncertainty of a glass | [6 empty] | 0 | 0 | 0 | SrO | 0 | 0
ZnO | 0 | 0 | 30 | 0 | component concentration is the standard deviation of all measured | [6 empty] | 0 | 0 | 0 | F | 0 | 0
PbO | 0 | 0 | 30 | 0 | concentration values of that component in mol%. | [6 empty] | 0 | 0 | 0 | La2O3 | 0 | 0
SrO | 0 | 0 | 10 | 0 | The uncertainties can be entered into the table on the left. | [6 empty] | 0 | 0 | 0 | CeO2 | 0 | 0
F | 0 | 0 | 3.48 | 0 | 3) The number of repeated analytical measurements for | [6 empty] | 0 | 0 | 0 | Cr2O3 | 0 | 0
La2O3 | 0 | 0 | 0.12 | / | determining the chemical glass composition. | [6 empty] | 0 | 0 | 0 | MnO2 | 0 | 0
CeO2 | 0 | 0 | 0.3 | / | Number of repeated analytical measurements | [6 empty] | 0 | 0 | 0 | Co3O4 | 0 | 0
Cr2O3 | 0 | 0 | 0.16 | / | of the chemical glass composition: |  |  | 10 |  |  |  | 0 | 0 | 0 | As2O3 | 0 | 0
MnO2 | 0 | 0 | 0.18 | / | [7 empty] | 0 | 0 | 0 | Sb2O3 | 0 | 0
Co3O4 | 0 | 0 | 0.05 | / | [7 empty] | 0 | 0 | 0 | SO3 | 0 | 0
As2O3 | 0 | 0 | 0.11 | / | [7 empty] | 0 | 0 | 0 | Se | 0 | 0
Sb2O3 | 0 | 0 | 0.17 | / | [7 empty] | 0 | 0 | 0 | Fe2O3 | 0 | 0
SO3 | 0 | 0 | 0.22 | / | [7 empty] | 0 | 100 | 100
Se | 0 | 0 | 0.02 | / | [7 empty] | 0 |  | SiO2 | Na2O | CaO | Al2O3 | K2O | MgO | B2O3 | Li2O | BaO | ZrO2 | TiO2 | ZnO | PbO | SrO | F | La2O3 | CeO2 | Cr2O3 | MnO2 | Co3O4 | As2O3 | Sb2O3 | SO3 | Se | Fe2O3
Fe2O3 | 0 | 0 | 0.57 | / | [7 empty] | 0 | max | 74 | 13 | 11 | 1 | 0.5 | 0.5 | 0 | 0 | 0 | 0 | 0 | 0 | 0 | 0 | 0 | 0 | 0 | 0 | 0 | 0 | 0 | 0 | 0 | 0 | 0
[11 empty] | 0 | 0 | min | 74 | 13 | 11 | 1 | 0.5 | 0.5 | 0 | 0 | 0 | 0 | 0 | 0 | 0 | 0 | 0 | 0 | 0 | 0 | 0 | 0 | 0 | 0 | 0 | 0 | 0
The calculated thermal expansion values and confidence intervals above are based on this model only. The model includes the majority of experimental data from scientific publications available at the time of the model creation in 2006. However, it can not be ruled out, that future experimental findings could make significant modifications of this model necessary. The user should be cautious, especially about predictions in glass composition areas where few experimental data exist in the literature. | [11 empty] | Binary interaction limits 1, based on mol%
[13 empty] | SiO2*Na2O | SiO2*CaO | SiO2*Al2O3 | SiO2*K2O | SiO2*MgO | SiO2*B2O3 | SiO2*Li2O | SiO2*BaO | SiO2*ZrO2 | SiO2*TiO2 | SiO2*ZnO | SiO2*PbO | SiO2*SrO | SiO2*F | SiO2*La2O3 | SiO2*CeO2 | SiO2*Cr2O3 | SiO2*MnO2 | SiO2*Co3O4 | SiO2*As2O3 | SiO2*Sb2O3 | SiO2*SO3 | SiO2*Se | SiO2*Fe2O3 | Na2O*CaO | Na2O*Al2O3 | Na2O*K2O | Na2O*MgO | Na2O*B2O3 | Na2O*Li2O | Na2O*BaO | Na2O*ZrO2 | Na2O*TiO2 | Na2O*ZnO | Na2O*PbO | Na2O*SrO | Na2O*F | Na2O*La2O3 | Na2O*CeO2 | Na2O*Cr2O3 | Na2O*MnO2 | Na2O*Co3O4 | Na2O*As2O3 | Na2O*Sb2O3 | Na2O*SO3 | Na2O*Se | Na2O*Fe2O3 | CaO*Al2O3 | CaO*K2O | CaO*MgO | CaO*B2O3 | CaO*Li2O | CaO*BaO | CaO*ZrO2 | CaO*TiO2 | CaO*ZnO | CaO*PbO | CaO*SrO | CaO*F | CaO*La2O3 | CaO*CeO2 | CaO*Cr2O3 | CaO*MnO2 | CaO*Co3O4 | CaO*As2O3 | CaO*Sb2O3 | CaO*SO3 | CaO*Se | CaO*Fe2O3 | Al2O3*K2O | Al2O3*MgO | Al2O3*B2O3 | Al2O3*Li2O | Al2O3*BaO | Al2O3*ZrO2 | Al2O3*TiO2 | Al2O3*ZnO | Al2O3*PbO | Al2O3*SrO | Al2O3*F | Al2O3*La2O3 | Al2O3*CeO2 | Al2O3*Cr2O3 | Al2O3*MnO2 | Al2O3*Co3O4 | Al2O3*As2O3 | Al2O3*Sb2O3 | Al2O3*SO3 | Al2O3*Se | Al2O3*Fe2O3 | K2O*MgO | K2O*B2O3 | K2O*Li2O | K2O*BaO | K2O*ZrO2 | K2O*TiO2 | K2O*ZnO | K2O*PbO | K2O*SrO | K2O*F | K2O*La2O3 | K2O*CeO2 | K2O*Cr2O3 | K2O*MnO2 | K2O*Co3O4 | K2O*As2O3 | K2O*Sb2O3 | K2O*SO3 | K2O*Se | K2O*Fe2O3 | MgO*B2O3 | MgO*Li2O | MgO*BaO | MgO*ZrO2 | MgO*TiO2 | MgO*ZnO | MgO*PbO | MgO*SrO | MgO*F | MgO*La2O3 | MgO*CeO2 | MgO*Cr2O3 | MgO*MnO2 | MgO*Co3O4 | MgO*As2O3 | MgO*Sb2O3 | MgO*SO3 | MgO*Se | MgO*Fe2O3 | B2O3*Li2O | B2O3*BaO | B2O3*ZrO2 | B2O3*TiO2 | B2O3*ZnO | B2O3*PbO | B2O3*SrO | B2O3*F | B2O3*La2O3 | B2O3*CeO2 | B2O3*Cr2O3 | B2O3*MnO2 | B2O3*Co3O4 | B2O3*As2O3 | B2O3*Sb2O3 | B2O3*SO3 | B2O3*Se | B2O3*Fe2O3 | Li2O*BaO | Li2O*ZrO2 | Li2O*TiO2 | Li2O*ZnO | Li2O*PbO | Li2O*SrO | Li2O*F | Li2O*La2O3 | Li2O*CeO2 | Li2O*Cr2O3 | Li2O*MnO2 | Li2O*Co3O4 | Li2O*As2O3 | Li2O*Sb2O3 | Li2O*SO3 | Li2O*Se | Li2O*Fe2O3 | BaO*ZrO2 | BaO*TiO2 | BaO*ZnO | BaO*PbO | BaO*SrO | BaO*F | BaO*La2O3 | BaO*CeO2 | BaO*Cr2O3 | BaO*MnO2 | BaO*Co3O4 | BaO*As2O3 | BaO*Sb2O3 | BaO*SO3 | BaO*Se | BaO*Fe2O3 | ZrO2*TiO2 | ZrO2*ZnO | ZrO2*PbO | ZrO2*SrO | ZrO2*F | ZrO2*La2O3 | ZrO2*CeO2 | ZrO2*Cr2O3 | ZrO2*MnO2 | ZrO2*Co3O4 | ZrO2*As2O3 | ZrO2*Sb2O3 | ZrO2*SO3 | ZrO2*Se | ZrO2*Fe2O3 | TiO2*ZnO | TiO2*PbO | TiO2*SrO | TiO2*F | TiO2*La2O3 | TiO2*CeO2 | TiO2*Cr2O3 | TiO2*MnO2 | TiO2*Co3O4 | TiO2*As2O3 | TiO2*Sb2O3 | TiO2*SO3 | TiO2*Se | TiO2*Fe2O3 | ZnO*PbO | ZnO*SrO | ZnO*F | ZnO*La2O3 | ZnO*CeO2 | ZnO*Cr2O3 | ZnO*MnO2 | ZnO*Co3O4 | ZnO*As2O3 | ZnO*Sb2O3 | ZnO*SO3 | ZnO*Se | ZnO*Fe2O3
[12 empty] | Maxima | 2244 | 1800 | 702.7494 | 1875 | 1037.149 | 1200 | 2221.11 | 719.8896 | 752.8249 | 1375 | 1800 | 2099.985 | 800 | 214.4432 | 9.301675 | 22.89319 | 11.1424 | 13.059 | 3.584 | 8.349991 | 12.79802 | 16.25612 | 1.451 | 41.5701 | 246.6489 | 79.71302 | 75 | 238.2403 | 250 | 35.81976 | 71.92604 | 33.39389 | 832.5 | 225 | 492.03 | 250 | 50.66175 | 0.4629313 | 2.947127 | 2.2544 | 2.4905 | 0.5925 | 1.084333 | 1.745574 | 3.254881 | 0.2324 | 8.3505 | 300 | 43.63973 | 300 | 224.3196 | 25.76107 | 56.04349 | 50.60443 | 21.32401 | 21.90646 | 42.10234 | 84.71683 | 52.37378 | 1.140595 | 1.090333 | 1.7008 | 1.7008 | 0.5195 | 0.4164218 | 0.7247993 | 3.291678 | 0.154 | 8.703729 | 25.41607 | 150 | 84.44595 | 225 | 59.95689 | 20 | 28.39 | 4.034026 | 12.02428 | 49.66812 | 18.73557 | 0.2480753 | 0.7174712 | 0.2503969 | 0.2124 | 0.0625 | 0.2474038 | 0.3826178 | 0.8328048 | 0.0117 | 3.198104 | 31.71977 | 83.81 | 306.25 | 98.51857 | 25 | 3.627471 | 400 | 400 | 153.87 | 23.26902 | 0.06444624 | 1.983464 | 0.2085 | 0.243 | 0.019 | 0.7056359 | 1.145155 | 0.2988112 | 0.027 | 0.7353 | 124.1525 | 307.0336 | 42.13539 | 50 | 6.010251 | 27.03095 | 2.467824 | 44.50128 | 14.22303 | 0 | 0.7322054 | 0.819 | 1.02 | 0.28 | 0.2599107 | 0.4092806 | 1.121006 | 0.1116 | 3.42 | 33.06 | 92.3813 | 14.823 | 167 | 180 | 66.33599 | 49.24592 | 46.00456 | 0.6539861 | 0 | 0 | 0 | 0 | 0 | 0 | 1.828532 | 0 | 2.703872 | 7.173841 | 300 | 1.004219 | 1.817069 | 224.9676 | 68.0998 | 3.244287 | 0 | 0.3477492 | 0.2314875 | 0 | 0 | 0.1229504 | 0.1930219 | 0.4419581 | 0 | 0.3409312 | 36.42038 | 2.73267 | 23.49678 | 31.42615 | 44.37554 | 17.19483 | 0.1187752 | 1.734929 | 0 | 0 | 0 | 0.5982512 | 1.003897 | 0 | 0 | 0.09 | 13.37522 | 2.235697 | 1.658683 | 52.14481 | 7.029513 | 0.6532637 | 0.5009132 | 0 | 0 | 0 | 0.1843945 | 0.2862394 | 0 | 0 | 0.03100742 | 0.7576198 | 200 | 3.287842 | 21.68776 | 0 | 0.1305838 | 0.1095 | 0.144 | 0.041 | 0.04953179 | 0.07828459 | 0.08654107 | 0.016 | 0.451 | 296.6822 | 10.33892 | 3.792285 | 0 | 0.4714463 | 0 | 0 | 0 | 0.1788244 | 0.2186746 | 0 | 0 | 0.03302351
[12 empty] | Current max. | 962 | 814 | 74 | 37 | 37 | 0 | 0 | 0 | 0 | 0 | 0 | 0 | 0 | 0 | 0 | 0 | 0 | 0 | 0 | 0 | 0 | 0 | 0 | 0 | 143 | 13 | 6.5 | 6.5 | 0 | 0 | 0 | 0 | 0 | 0 | 0 | 0 | 0 | 0 | 0 | 0 | 0 | 0 | 0 | 0 | 0 | 0 | 0 | 11 | 5.5 | 5.5 | 0 | 0 | 0 | 0 | 0 | 0 | 0 | 0 | 0 | 0 | 0 | 0 | 0 | 0 | 0 | 0 | 0 | 0 | 0 | 0.5 | 0.5 | 0 | 0 | 0 | 0 | 0 | 0 | 0 | 0 | 0 | 0 | 0 | 0 | 0 | 0 | 0 | 0 | 0 | 0 | 0 | 0.25 | 0 | 0 | 0 | 0 | 0 | 0 | 0 | 0 | 0 | 0 | 0 | 0 | 0 | 0 | 0 | 0 | 0 | 0 | 0 | 0 | 0 | 0 | 0 | 0 | 0 | 0 | 0 | 0 | 0 | 0 | 0 | 0 | 0 | 0 | 0 | 0 | 0 | 0 | 0 | 0 | 0 | 0 | 0 | 0 | 0 | 0 | 0 | 0 | 0 | 0 | 0 | 0 | 0 | 0 | 0 | 0 | 0 | 0 | 0 | 0 | 0 | 0 | 0 | 0 | 0 | 0 | 0 | 0 | 0 | 0 | 0 | 0 | 0 | 0 | 0 | 0 | 0 | 0 | 0 | 0 | 0 | 0 | 0 | 0 | 0 | 0 | 0 | 0 | 0 | 0 | 0 | 0 | 0 | 0 | 0 | 0 | 0 | 0 | 0 | 0 | 0 | 0 | 0 | 0 | 0 | 0 | 0 | 0 | 0 | 0 | 0 | 0 | 0 | 0 | 0 | 0 | 0 | 0 | 0 | 0 | 0 | 0 | 0 | 0 | 0 | 0 | 0 | 0 | 0 | 0 | 0
[12 empty] | 0 | 0 | 0 | 0 | 0 | 0 | 0 | 0 | 0 | 0 | 0 | 0 | 0 | 0 | 0 | 0 | 0 | 0 | 0 | 0 | 0 | 0 | 0 | 0 | 0 | 0 | 0 | 0 | 0 | 0 | 0 | 0 | 0 | 0 | 0 | 0 | 0 | 0 | 0 | 0 | 0 | 0 | 0 | 0 | 0 | 0 | 0 | 0 | 0 | 0 | 0 | 0 | 0 | 0 | 0 | 0 | 0 | 0 | 0 | 0 | 0 | 0 | 0 | 0 | 0 | 0 | 0 | 0 | 0 | 0 | 0 | 0 | 0 | 0 | 0 | 0 | 0 | 0 | 0 | 0 | 0 | 0 | 0 | 0 | 0 | 0 | 0 | 0 | 0 | 0 | 0 | 0 | 0 | 0 | 0 | 0 | 0 | 0 | 0 | 0 | 0 | 0 | 0 | 0 | 0 | 0 | 0 | 0 | 0 | 0 | 0 | 0 | 0 | 0 | 0 | 0 | 0 | 0 | 0 | 0 | 0 | 0 | 0 | 0 | 0 | 0 | 0 | 0 | 0 | 0 | 0 | 0 | 0 | 0 | 0 | 0 | 0 | 0 | 0 | 0 | 0 | 0 | 0 | 0 | 0 | 0 | 0 | 0 | 0 | 0 | 0 | 0 | 0 | 0 | 0 | 0 | 0 | 0 | 0 | 0 | 0 | 0 | 0 | 0 | 0 | 0 | 0 | 0 | 0 | 0 | 0 | 0 | 0 | 0 | 0 | 0 | 0 | 0 | 0 | 0 | 0 | 0 | 0 | 0 | 0 | 0 | 0 | 0 | 0 | 0 | 0 | 0 | 0 | 0 | 0 | 0 | 0 | 0 | 0 | 0 | 0 | 0 | 0 | 0 | 0 | 0 | 0 | 0 | 0 | 0 | 0 | 0 | 0 | 0 | 0 | 0 | 0 | 0 | 0 | 0 | 0 | 0 | 0
Binary interaction limits 2, based on mol%
[13 empty] | PbO*SrO | PbO*F | PbO*La2O3 | PbO*CeO2 | PbO*Cr2O3 | PbO*MnO2 | PbO*Co3O4 | PbO*As2O3 | PbO*Sb2O3 | PbO*SO3 | PbO*Se | PbO*Fe2O3 | SrO*F | SrO*La2O3 | SrO*CeO2 | SrO*Cr2O3 | SrO*MnO2 | SrO*Co3O4 | SrO*As2O3 | SrO*Sb2O3 | SrO*SO3 | SrO*Se | SrO*Fe2O3 | F*La2O3 | F*CeO2 | F*Cr2O3 | F*MnO2 | F*Co3O4 | F*As2O3 | F*Sb2O3 | F*SO3 | F*Se | F*Fe2O3 | La2O3*CeO2 | La2O3*Cr2O3 | La2O3*MnO2 | La2O3*Co3O4 | La2O3*As2O3 | La2O3*Sb2O3 | La2O3*SO3 | La2O3*Se | La2O3*Fe2O3 | CeO2*Cr2O3 | CeO2*MnO2 | CeO2*Co3O4 | CeO2*As2O3 | CeO2*Sb2O3 | CeO2*SO3 | CeO2*Se | CeO2*Fe2O3 | Cr2O3*MnO2 | Cr2O3*Co3O4 | Cr2O3*As2O3 | Cr2O3*Sb2O3 | Cr2O3*SO3 | Cr2O3*Se | Cr2O3*Fe2O3 | MnO2*Co3O4 | MnO2*As2O3 | MnO2*Sb2O3 | MnO2*SO3 | MnO2*Se | MnO2*Fe2O3 | Co3O4*As2O3 | Co3O4*Sb2O3 | Co3O4*SO3 | Co3O4*Se | Co3O4*Fe2O3 | As2O3*Sb2O3 | As2O3*SO3 | As2O3*Se | As2O3*Fe2O3 | Sb2O3*SO3 | Sb2O3*Se | Sb2O3*Fe2O3 | SO3*Se | SO3*Fe2O3 | Se*Fe2O3
[12 empty] | Maxima | 54.81223 | 22.58632 | 0 | 0.263506 | 0 | 0 | 0 | 0.1060963 | 0.1573237 | 0 | 0 | 0.01705468 | 18.21164 | 0.3935266 | 1.844332 | 0 | 0 | 0 | 0.7333048 | 1.051552 | 0 | 0 | 0.1271953 | 0 | 0.8135308 | 0 | 0 | 0 | 0.2873446 | 0.4857474 | 0.5613425 | 0 | 0.6161813 | 0 | 0 | 0 | 0 | 0 | 0 | 0 | 0 | 0 | 0 | 0 | 0 | 0.0319 | 0.0476 | 0 | 0 | 0.006 | 0.0256 | 0 | 0 | 0 | 0.0264 | 0.0016 | 0.0896 | 0 | 0 | 0 | 0.0048 | 0.0036 | 0.0972 | 0 | 0 | 0.0015 | 0.0005 | 0.0275 | 0.017 | 0 | 0 | 0.0022 | 0 | 0 | 0.0026 | 0.0004 | 0.0396 | 0.0056
[12 empty] | Current max. | 0 | 0 | 0 | 0 | 0 | 0 | 0 | 0 | 0 | 0 | 0 | 0 | 0 | 0 | 0 | 0 | 0 | 0 | 0 | 0 | 0 | 0 | 0 | 0 | 0 | 0 | 0 | 0 | 0 | 0 | 0 | 0 | 0 | 0 | 0 | 0 | 0 | 0 | 0 | 0 | 0 | 0 | 0 | 0 | 0 | 0 | 0 | 0 | 0 | 0 | 0 | 0 | 0 | 0 | 0 | 0 | 0 | 0 | 0 | 0 | 0 | 0 | 0 | 0 | 0 | 0 | 0 | 0 | 0 | 0 | 0 | 0 | 0 | 0 | 0 | 0 | 0 | 0
[12 empty] | 0 | 0 | 0 | 0 | 0 | 0 | 0 | 0 | 0 | 0 | 0 | 0 | 0 | 0 | 0 | 0 | 0 | 0 | 0 | 0 | 0 | 0 | 0 | 0 | 0 | 0 | 0 | 0 | 0 | 0 | 0 | 0 | 0 | 0 | 0 | 0 | 0 | 0 | 0 | 0 | 0 | 0 | 0 | 0 | 0 | 0 | 0 | 0 | 0 | 0 | 0 | 0 | 0 | 0 | 0 | 0 | 0 | 0 | 0 | 0 | 0 | 0 | 0 | 0 | 0 | 0 | 0 | 0 | 0 | 0 | 0 | 0 | 0 | 0 | 0 | 0 | 0 | 0 | 0
Ternary interaction limits 1, based on mol%
[13 empty] | SiO2*Na2O*CaO | SiO2*Na2O*Al2O3 | SiO2*Na2O*K2O | SiO2*Na2O*MgO | SiO2*Na2O*B2O3 | SiO2*Na2O*Li2O | SiO2*Na2O*BaO | SiO2*Na2O*ZrO2 | SiO2*Na2O*TiO2 | SiO2*Na2O*ZnO | SiO2*Na2O*PbO | SiO2*Na2O*SrO | SiO2*Na2O*F | SiO2*CaO*Al2O3 | SiO2*CaO*K2O | SiO2*CaO*MgO | SiO2*CaO*B2O3 | SiO2*CaO*Li2O | SiO2*CaO*BaO | SiO2*CaO*ZrO2 | SiO2*CaO*TiO2 | SiO2*CaO*ZnO | SiO2*CaO*PbO | SiO2*CaO*SrO | SiO2*CaO*F | SiO2*Al2O3*K2O | SiO2*Al2O3*MgO | SiO2*Al2O3*B2O3 | SiO2*Al2O3*Li2O | SiO2*Al2O3*BaO | SiO2*Al2O3*ZrO2 | SiO2*Al2O3*TiO2 | SiO2*Al2O3*ZnO | SiO2*Al2O3*PbO | SiO2*Al2O3*SrO | SiO2*Al2O3*F | SiO2*K2O*MgO | SiO2*K2O*B2O3 | SiO2*K2O*Li2O | SiO2*K2O*BaO | SiO2*K2O*ZrO2 | SiO2*K2O*TiO2 | SiO2*K2O*ZnO | SiO2*K2O*PbO | SiO2*K2O*SrO | SiO2*K2O*F | SiO2*MgO*B2O3 | SiO2*MgO*Li2O | SiO2*MgO*BaO | SiO2*MgO*ZrO2 | SiO2*MgO*TiO2 | SiO2*MgO*ZnO | SiO2*MgO*PbO | SiO2*MgO*SrO | SiO2*MgO*F | SiO2*B2O3*Li2O | SiO2*B2O3*BaO | SiO2*B2O3*ZrO2 | SiO2*B2O3*TiO2 | SiO2*B2O3*ZnO | SiO2*B2O3*PbO | SiO2*B2O3*SrO | SiO2*B2O3*F | SiO2*Li2O*BaO | SiO2*Li2O*ZrO2 | SiO2*Li2O*TiO2 | SiO2*Li2O*ZnO | SiO2*Li2O*PbO | SiO2*Li2O*SrO | SiO2*Li2O*F | SiO2*BaO*ZrO2 | SiO2*BaO*TiO2 | SiO2*BaO*ZnO | SiO2*BaO*PbO | SiO2*BaO*SrO | SiO2*BaO*F | SiO2*ZrO2*TiO2 | SiO2*ZrO2*ZnO | SiO2*ZrO2*PbO | SiO2*ZrO2*SrO | SiO2*ZrO2*F | SiO2*TiO2*ZnO | SiO2*TiO2*PbO | SiO2*TiO2*SrO | SiO2*TiO2*F | SiO2*ZnO*PbO | SiO2*ZnO*SrO | SiO2*ZnO*F | SiO2*PbO*SrO | SiO2*PbO*F | SiO2*SrO*F | Na2O*CaO*Al2O3 | Na2O*CaO*K2O | Na2O*CaO*MgO | Na2O*CaO*B2O3 | Na2O*CaO*Li2O | Na2O*CaO*BaO | Na2O*CaO*ZrO2 | Na2O*CaO*TiO2 | Na2O*CaO*ZnO | Na2O*CaO*PbO | Na2O*CaO*SrO | Na2O*CaO*F | Na2O*Al2O3*K2O | Na2O*Al2O3*MgO | Na2O*Al2O3*B2O3 | Na2O*Al2O3*Li2O | Na2O*Al2O3*BaO | Na2O*Al2O3*ZrO2 | Na2O*Al2O3*TiO2 | Na2O*Al2O3*ZnO | Na2O*Al2O3*PbO | Na2O*Al2O3*SrO | Na2O*Al2O3*F | Na2O*K2O*MgO | Na2O*K2O*B2O3 | Na2O*K2O*Li2O | Na2O*K2O*BaO | Na2O*K2O*ZrO2 | Na2O*K2O*TiO2 | Na2O*K2O*ZnO | Na2O*K2O*PbO | Na2O*K2O*SrO | Na2O*K2O*F | Na2O*MgO*B2O3 | Na2O*MgO*Li2O | Na2O*MgO*BaO | Na2O*MgO*ZrO2 | Na2O*MgO*TiO2 | Na2O*MgO*ZnO | Na2O*MgO*PbO | Na2O*MgO*SrO | Na2O*MgO*F | Na2O*B2O3*Li2O | Na2O*B2O3*BaO | Na2O*B2O3*ZrO2 | Na2O*B2O3*TiO2 | Na2O*B2O3*ZnO | Na2O*B2O3*PbO | Na2O*B2O3*SrO | Na2O*B2O3*F | Na2O*Li2O*BaO | Na2O*Li2O*ZrO2 | Na2O*Li2O*TiO2 | Na2O*Li2O*ZnO | Na2O*Li2O*PbO | Na2O*Li2O*SrO | Na2O*Li2O*F | Na2O*BaO*ZrO2 | Na2O*BaO*TiO2 | Na2O*BaO*ZnO | Na2O*BaO*PbO | Na2O*BaO*SrO | Na2O*BaO*F | Na2O*ZrO2*TiO2 | Na2O*ZrO2*ZnO | Na2O*ZrO2*PbO | Na2O*ZrO2*SrO | Na2O*ZrO2*F | Na2O*TiO2*ZnO | Na2O*TiO2*PbO | Na2O*TiO2*SrO | Na2O*TiO2*F | Na2O*ZnO*PbO | Na2O*ZnO*SrO | Na2O*ZnO*F | Na2O*PbO*SrO | Na2O*PbO*F | Na2O*SrO*F
[12 empty] | Maxima | 16241.43 | 6158.674 | 6000 | 15842.64 | 16774.758 | 2647.394 | 5468.938 | 2539.124 | 34715.25 | 15750 | 27356.868 | 16250 | 3217.902 | 18000 | 3180.661 | 15000 | 11449.52 | 1848.403 | 3633.858 | 4000 | 1256.399 | 1620.888 | 3206.213 | 5553.015 | 2997.438 | 2125 | 9000 | 5547.586 | 14850 | 4044.613 | 1520 | 1371.237 | 271.7435 | 864.3727 | 3218.3 | 1056.853 | 2193.988 | 6366.939 | 19906.25 | 7837.673 | 1950 | 249.9572 | 24000 | 24000 | 10893.996 | 1672.707 | 7807.588 | 19527.33696 | 2848.693 | 4000 | 332.8746 | 1992.891 | 157.2323 | 2932.099 | 807.3426 | 5723.066 | 6858.9 | 1080.641 | 8350 | 10800 | 4934.294 | 3398.257 | 2710.233 | 491.6493 | 18000 | 69.84253 | 137.9319 | 15748.22 | 5033.172 | 237.8622 | 2793.956 | 194.3988 | 1698.175 | 2366.696 | 2815.412 | 1194.117 | 849.5588 | 153.2204 | 111.5181 | 4000 | 446.4963 | 57.78456 | 10800 | 234.1954 | 1377.55 | 19441.24 | 784.8174 | 287.8686 | 4164.64 | 1623.631 | 1273.256 | 788.6116 | 488.441 | 1579.374 | 2235.168 | 363.4704 | 246.8367 | 250 | 108.22248 | 179.7383 | 57.55929 | 403.183 | 524.494 | 219.0948 | 959.4753 | 768 | 111.0253 | 187.2749 | 100.9534 | 945.387 | 32.92133 | 75.32507 | 208.8078 | 159.3498 | 167.9929 | 462.7614 | 140.8451 | 368.0998 | 125 | 28.58352 | 77.38096 | 975 | 421.5506 | 194.136 | 1726.94 | 129.2749 | 689.263 | 250 | 66.6672 | 285.8257 | 22.46514 | 227.4087 | 211.8673 | 39.66333 | 1003.561 | 201.5014 | 3891.1 | 2160 | 100.7128 | 403.183 | 326.7323 | 65.53595 | 30 | 10.35357 | 12.73767 | 9.32115 | 287.971 | 30.56149 | 132.2106 | 30.9751 | 412.0595 | 169.9971 | 503.0013 | 170.9111 | 200.7065 | 22.1764 | 18.80134 | 250 | 105.4838 | 6.500211 | 3200 | 38.24744 | 325.4433 | 291.2775 | 88.42335 | 33.47392 | 113.1718 | 84.32131 | 180.4709
[12 empty] | Current max. | 10582 | 962 | 481 | 481 | 0 | 0 | 0 | 0 | 0 | 0 | 0 | 0 | 0 | 814 | 407 | 407 | 0 | 0 | 0 | 0 | 0 | 0 | 0 | 0 | 0 | 37 | 37 | 0 | 0 | 0 | 0 | 0 | 0 | 0 | 0 | 0 | 18.5 | 0 | 0 | 0 | 0 | 0 | 0 | 0 | 0 | 0 | 0 | 0 | 0 | 0 | 0 | 0 | 0 | 0 | 0 | 0 | 0 | 0 | 0 | 0 | 0 | 0 | 0 | 0 | 0 | 0 | 0 | 0 | 0 | 0 | 0 | 0 | 0 | 0 | 0 | 0 | 0 | 0 | 0 | 0 | 0 | 0 | 0 | 0 | 0 | 0 | 0 | 0 | 0 | 0 | 0 | 143 | 71.5 | 71.5 | 0 | 0 | 0 | 0 | 0 | 0 | 0 | 0 | 0 | 6.5 | 6.5 | 0 | 0 | 0 | 0 | 0 | 0 | 0 | 0 | 0 | 3.25 | 0 | 0 | 0 | 0 | 0 | 0 | 0 | 0 | 0 | 0 | 0 | 0 | 0 | 0 | 0 | 0 | 0 | 0 | 0 | 0 | 0 | 0 | 0 | 0 | 0 | 0 | 0 | 0 | 0 | 0 | 0 | 0 | 0 | 0 | 0 | 0 | 0 | 0 | 0 | 0 | 0 | 0 | 0 | 0 | 0 | 0 | 0 | 0 | 0 | 0 | 0 | 0 | 0 | 0
[12 empty] | 0 | 0 | 0 | 0 | 0 | 0 | 0 | 0 | 0 | 0 | 0 | 0 | 0 | 0 | 0 | 0 | 0 | 0 | 0 | 0 | 0 | 0 | 0 | 0 | 0 | 0 | 0 | 0 | 0 | 0 | 0 | 0 | 0 | 0 | 0 | 0 | 0 | 0 | 0 | 0 | 0 | 0 | 0 | 0 | 0 | 0 | 0 | 0 | 0 | 0 | 0 | 0 | 0 | 0 | 0 | 0 | 0 | 0 | 0 | 0 | 0 | 0 | 0 | 0 | 0 | 0 | 0 | 0 | 0 | 0 | 0 | 0 | 0 | 0 | 0 | 0 | 0 | 0 | 0 | 0 | 0 | 0 | 0 | 0 | 0 | 0 | 0 | 0 | 0 | 0 | 0 | 0 | 0 | 0 | 0 | 0 | 0 | 0 | 0 | 0 | 0 | 0 | 0 | 0 | 0 | 0 | 0 | 0 | 0 | 0 | 0 | 0 | 0 | 0 | 0 | 0 | 0 | 0 | 0 | 0 | 0 | 0 | 0 | 0 | 0 | 0 | 0 | 0 | 0 | 0 | 0 | 0 | 0 | 0 | 0 | 0 | 0 | 0 | 0 | 0 | 0 | 0 | 0 | 0 | 0 | 0 | 0 | 0 | 0 | 0 | 0 | 0 | 0 | 0 | 0 | 0 | 0 | 0 | 0 | 0 | 0 | 0 | 0 | 0 | 0 | 0 | 0 | 0 | 0 | 0
Ternary interaction limits 2, based on mol%
[13 empty] | CaO*Al2O3*K2O | CaO*Al2O3*MgO | CaO*Al2O3*B2O3 | CaO*Al2O3*Li2O | CaO*Al2O3*BaO | CaO*Al2O3*ZrO2 | CaO*Al2O3*TiO2 | CaO*Al2O3*ZnO | CaO*Al2O3*PbO | CaO*Al2O3*SrO | CaO*Al2O3*F | CaO*K2O*MgO | CaO*K2O*B2O3 | CaO*K2O*Li2O | CaO*K2O*BaO | CaO*K2O*ZrO2 | CaO*K2O*TiO2 | CaO*K2O*ZnO | CaO*K2O*PbO | CaO*K2O*SrO | CaO*K2O*F | CaO*MgO*B2O3 | CaO*MgO*Li2O | CaO*MgO*BaO | CaO*MgO*ZrO2 | CaO*MgO*TiO2 | CaO*MgO*ZnO | CaO*MgO*PbO | CaO*MgO*SrO | CaO*MgO*F | CaO*B2O3*Li2O | CaO*B2O3*BaO | CaO*B2O3*ZrO2 | CaO*B2O3*TiO2 | CaO*B2O3*ZnO | CaO*B2O3*PbO | CaO*B2O3*SrO | CaO*B2O3*F | CaO*Li2O*BaO | CaO*Li2O*ZrO2 | CaO*Li2O*TiO2 | CaO*Li2O*ZnO | CaO*Li2O*PbO | CaO*Li2O*SrO | CaO*Li2O*F | CaO*BaO*ZrO2 | CaO*BaO*TiO2 | CaO*BaO*ZnO | CaO*BaO*PbO | CaO*BaO*SrO | CaO*BaO*F | CaO*ZrO2*TiO2 | CaO*ZrO2*ZnO | CaO*ZrO2*PbO | CaO*ZrO2*SrO | CaO*ZrO2*F | CaO*TiO2*ZnO | CaO*TiO2*PbO | CaO*TiO2*SrO | CaO*TiO2*F | CaO*ZnO*PbO | CaO*ZnO*SrO | CaO*ZnO*F | CaO*PbO*SrO | CaO*PbO*F | CaO*SrO*F | Al2O3*K2O*MgO | Al2O3*K2O*B2O3 | Al2O3*K2O*Li2O | Al2O3*K2O*BaO | Al2O3*K2O*ZrO2 | Al2O3*K2O*TiO2 | Al2O3*K2O*ZnO | Al2O3*K2O*PbO | Al2O3*K2O*SrO | Al2O3*K2O*F | Al2O3*MgO*B2O3 | Al2O3*MgO*Li2O | Al2O3*MgO*BaO | Al2O3*MgO*ZrO2 | Al2O3*MgO*TiO2 | Al2O3*MgO*ZnO | Al2O3*MgO*PbO | Al2O3*MgO*SrO | Al2O3*MgO*F | Al2O3*B2O3*Li2O | Al2O3*B2O3*BaO | Al2O3*B2O3*ZrO2 | Al2O3*B2O3*TiO2 | Al2O3*B2O3*ZnO | Al2O3*B2O3*PbO | Al2O3*B2O3*SrO | Al2O3*B2O3*F | Al2O3*Li2O*BaO | Al2O3*Li2O*ZrO2 | Al2O3*Li2O*TiO2 | Al2O3*Li2O*ZnO | Al2O3*Li2O*PbO | Al2O3*Li2O*SrO | Al2O3*Li2O*F | Al2O3*BaO*ZrO2 | Al2O3*BaO*TiO2 | Al2O3*BaO*ZnO | Al2O3*BaO*PbO | Al2O3*BaO*SrO | Al2O3*BaO*F | Al2O3*ZrO2*TiO2 | Al2O3*ZrO2*ZnO | Al2O3*ZrO2*PbO | Al2O3*ZrO2*SrO | Al2O3*ZrO2*F | Al2O3*TiO2*ZnO | Al2O3*TiO2*PbO | Al2O3*TiO2*SrO | Al2O3*TiO2*F | Al2O3*ZnO*PbO | Al2O3*ZnO*SrO | Al2O3*ZnO*F | Al2O3*PbO*SrO | Al2O3*PbO*F | Al2O3*SrO*F | K2O*MgO*B2O3 | K2O*MgO*Li2O | K2O*MgO*BaO | K2O*MgO*ZrO2 | K2O*MgO*TiO2 | K2O*MgO*ZnO | K2O*MgO*PbO | K2O*MgO*SrO | K2O*MgO*F | K2O*B2O3*Li2O | K2O*B2O3*BaO | K2O*B2O3*ZrO2 | K2O*B2O3*TiO2 | K2O*B2O3*ZnO | K2O*B2O3*PbO | K2O*B2O3*SrO | K2O*B2O3*F | K2O*Li2O*BaO | K2O*Li2O*ZrO2 | K2O*Li2O*TiO2 | K2O*Li2O*ZnO | K2O*Li2O*PbO | K2O*Li2O*SrO | K2O*Li2O*F | K2O*BaO*ZrO2 | K2O*BaO*TiO2 | K2O*BaO*ZnO | K2O*BaO*PbO | K2O*BaO*SrO | K2O*BaO*F | K2O*ZrO2*TiO2 | K2O*ZrO2*ZnO | K2O*ZrO2*PbO | K2O*ZrO2*SrO | K2O*ZrO2*F | K2O*TiO2*ZnO | K2O*TiO2*PbO | K2O*TiO2*SrO | K2O*TiO2*F | K2O*ZnO*PbO | K2O*ZnO*SrO | K2O*ZnO*F | K2O*PbO*SrO | K2O*PbO*F | K2O*SrO*F | MgO*B2O3*Li2O | MgO*B2O3*BaO | MgO*B2O3*ZrO2 | MgO*B2O3*TiO2 | MgO*B2O3*ZnO | MgO*B2O3*PbO | MgO*B2O3*SrO | MgO*B2O3*F | MgO*Li2O*BaO | MgO*Li2O*ZrO2 | MgO*Li2O*TiO2 | MgO*Li2O*ZnO | MgO*Li2O*PbO | MgO*Li2O*SrO | MgO*Li2O*F | MgO*BaO*ZrO2 | MgO*BaO*TiO2 | MgO*BaO*ZnO | MgO*BaO*PbO | MgO*BaO*SrO | MgO*BaO*F | MgO*ZrO2*TiO2 | MgO*ZrO2*ZnO | MgO*ZrO2*PbO | MgO*ZrO2*SrO | MgO*ZrO2*F | MgO*TiO2*ZnO | MgO*TiO2*PbO | MgO*TiO2*SrO | MgO*TiO2*F | MgO*ZnO*PbO | MgO*ZnO*SrO | MgO*ZnO*F | MgO*PbO*SrO | MgO*PbO*F | MgO*SrO*F | B2O3*Li2O*BaO | B2O3*Li2O*ZrO2 | B2O3*Li2O*TiO2 | B2O3*Li2O*ZnO | B2O3*Li2O*PbO | B2O3*Li2O*SrO | B2O3*Li2O*F | B2O3*BaO*ZrO2 | B2O3*BaO*TiO2 | B2O3*BaO*ZnO | B2O3*BaO*PbO | B2O3*BaO*SrO | B2O3*BaO*F | B2O3*ZrO2*TiO2 | B2O3*ZrO2*ZnO | B2O3*ZrO2*PbO | B2O3*ZrO2*SrO | B2O3*ZrO2*F | B2O3*TiO2*ZnO | B2O3*TiO2*PbO | B2O3*TiO2*SrO | B2O3*TiO2*F | B2O3*ZnO*PbO | B2O3*ZnO*SrO | B2O3*ZnO*F | B2O3*PbO*SrO | B2O3*PbO*F | B2O3*SrO*F
[12 empty] | Maxima | 286.6566 | 3000 | 2192.075 | 115.2231 | 507.6393 | 100 | 207.4804 | 28.39306 | 16.53753 | 677.9502 | 509.5915 | 477.7607 | 295.6785 | 48.61927 | 169.5994 | 125 | 13.36576 | 89.52826 | 270.1198 | 287.9878 | 77.949 | 1511.515 | 111.638 | 336.6774 | 125 | 162.7739 | 105.2982 | 10.04556 | 556.6088 | 386.693 | 22.10786 | 332.7973 | 145.1589 | 175.8655 | 22.3913 | 0 | 125.366 | 431.9423 | 45.95175 | 70 | 9.369631 | 4.885332 | 4.676033 | 41.55556 | 12.25228 | 144 | 11.59408 | 32.38607 | 27.4929 | 166.6179 | 66.02822 | 3.158111 | 7.060739 | 6.781365 | 195.1781 | 19.06844 | 6.81129 | 1.816944 | 12.55965 | 41.06079 | 5.075322 | 33.3622 | 14.06637 | 26.96916 | 31.06397 | 75.83726 | 224.8348 | 250.5307 | 42.90879 | 119.9949 | 57.36721 | 8.025751 | 21.90187 | 98.45586 | 142.2997 | 66.0468 | 563.9946 | 41.64225 | 200.4901 | 87.03118 | 55.2855 | 16.08742 | 6.152213 | 404.4401 | 126.2444 | 250 | 499.2052 | 42.23661 | 130.3102 | 29.10906 | 15.305 | 188.0697 | 170.1584 | 24.62858 | 17.02556 | 2.210654 | 3.839928 | 2.695672 | 85.59813 | 7.103098 | 66.6 | 7.156539 | 26.43355 | 30.24256 | 232.8868 | 37.14017 | 42.06997 | 5.531201 | 4.343893 | 100 | 22.1104 | 1.605351 | 1.066593 | 7.979399 | 68.21599 | 2.983496 | 20.42948 | 7.223364 | 34.07005 | 34.17079 | 41.76949 | 271.1807 | 47.8901 | 103.3106 | 125 | 8.957465 | 22.81282 | 15.69111 | 158.8194 | 44.58237 | 178.52 | 149.0617 | 20.5762 | 2.348869 | 49.49178 | 55.79398 | 287.9878 | 235.8871 | 49.0657 | 14.16638 | 8.054546 | 10.61556 | 975 | 267.7719 | 19.78023 | 83.25 | 18.80791 | 115.0359 | 213.0943 | 280.5235 | 111.4606 | 4.958562 | 15.29112 | 10.73453 | 125 | 32.18897 | 3.990178 | 2.870703 | 26.71153 | 8.664702 | 70.18324 | 51.32003 | 21.63786 | 479.4231 | 184.9387 | 116.6581 | 10.2537 | 139.7957 | 38.47153 | 48.47399 | 0 | 0 | 109.3477 | 107.0078 | 18.11285 | 30 | 3.402508 | 3.918787 | 2.751031 | 40.47459 | 7.810729 | 26.09054 | 5.945368 | 19.55092 | 14.88804 | 109.5155 | 39.86032 | 1.66887 | 5.644792 | 3.962706 | 125 | 11.33477 | 1.764682 | 0.9291009 | 7.551838 | 10.17225 | 3.279607 | 2.52981 | 7.940281 | 16.74375 | 6.127695 | 44.82869 | 6.413098 | 3.353805 | 0 | 0 | 0 | 17.04503 | 3.391983 | 31.60183 | 0 | 40.19599 | 59.05441 | 163.1256 | 101.2415 | 86.26065 | 0.9264009 | 0 | 10.3933 | 45.33537 | 0 | 0 | 0 | 139.8707 | 19.44974 | 7.711645 | 0 | 0 | 0 | 99.87382
[12 empty] | Current max. | 5.5 | 5.5 | 0 | 0 | 0 | 0 | 0 | 0 | 0 | 0 | 0 | 2.75 | 0 | 0 | 0 | 0 | 0 | 0 | 0 | 0 | 0 | 0 | 0 | 0 | 0 | 0 | 0 | 0 | 0 | 0 | 0 | 0 | 0 | 0 | 0 | 0 | 0 | 0 | 0 | 0 | 0 | 0 | 0 | 0 | 0 | 0 | 0 | 0 | 0 | 0 | 0 | 0 | 0 | 0 | 0 | 0 | 0 | 0 | 0 | 0 | 0 | 0 | 0 | 0 | 0 | 0 | 0.25 | 0 | 0 | 0 | 0 | 0 | 0 | 0 | 0 | 0 | 0 | 0 | 0 | 0 | 0 | 0 | 0 | 0 | 0 | 0 | 0 | 0 | 0 | 0 | 0 | 0 | 0 | 0 | 0 | 0 | 0 | 0 | 0 | 0 | 0 | 0 | 0 | 0 | 0 | 0 | 0 | 0 | 0 | 0 | 0 | 0 | 0 | 0 | 0 | 0 | 0 | 0 | 0 | 0 | 0 | 0 | 0 | 0 | 0 | 0 | 0 | 0 | 0 | 0 | 0 | 0 | 0 | 0 | 0 | 0 | 0 | 0 | 0 | 0 | 0 | 0 | 0 | 0 | 0 | 0 | 0 | 0 | 0 | 0 | 0 | 0 | 0 | 0 | 0 | 0 | 0 | 0 | 0 | 0 | 0 | 0 | 0 | 0 | 0 | 0 | 0 | 0 | 0 | 0 | 0 | 0 | 0 | 0 | 0 | 0 | 0 | 0 | 0 | 0 | 0 | 0 | 0 | 0 | 0 | 0 | 0 | 0 | 0 | 0 | 0 | 0 | 0 | 0 | 0 | 0 | 0 | 0 | 0 | 0 | 0 | 0 | 0 | 0 | 0 | 0 | 0 | 0 | 0 | 0 | 0 | 0 | 0 | 0 | 0 | 0 | 0 | 0 | 0 | 0 | 0 | 0 | 0 | 0 | 0 | 0 | 0 | 0 | 0 | 0
[12 empty] | 0 | 0 | 0 | 0 | 0 | 0 | 0 | 0 | 0 | 0 | 0 | 0 | 0 | 0 | 0 | 0 | 0 | 0 | 0 | 0 | 0 | 0 | 0 | 0 | 0 | 0 | 0 | 0 | 0 | 0 | 0 | 0 | 0 | 0 | 0 | 0 | 0 | 0 | 0 | 0 | 0 | 0 | 0 | 0 | 0 | 0 | 0 | 0 | 0 | 0 | 0 | 0 | 0 | 0 | 0 | 0 | 0 | 0 | 0 | 0 | 0 | 0 | 0 | 0 | 0 | 0 | 0 | 0 | 0 | 0 | 0 | 0 | 0 | 0 | 0 | 0 | 0 | 0 | 0 | 0 | 0 | 0 | 0 | 0 | 0 | 0 | 0 | 0 | 0 | 0 | 0 | 0 | 0 | 0 | 0 | 0 | 0 | 0 | 0 | 0 | 0 | 0 | 0 | 0 | 0 | 0 | 0 | 0 | 0 | 0 | 0 | 0 | 0 | 0 | 0 | 0 | 0 | 0 | 0 | 0 | 0 | 0 | 0 | 0 | 0 | 0 | 0 | 0 | 0 | 0 | 0 | 0 | 0 | 0 | 0 | 0 | 0 | 0 | 0 | 0 | 0 | 0 | 0 | 0 | 0 | 0 | 0 | 0 | 0 | 0 | 0 | 0 | 0 | 0 | 0 | 0 | 0 | 0 | 0 | 0 | 0 | 0 | 0 | 0 | 0 | 0 | 0 | 0 | 0 | 0 | 0 | 0 | 0 | 0 | 0 | 0 | 0 | 0 | 0 | 0 | 0 | 0 | 0 | 0 | 0 | 0 | 0 | 0 | 0 | 0 | 0 | 0 | 0 | 0 | 0 | 0 | 0 | 0 | 0 | 0 | 0 | 0 | 0 | 0 | 0 | 0 | 0 | 0 | 0 | 0 | 0 | 0 | 0 | 0 | 0 | 0 | 0 | 0 | 0 | 0 | 0 | 0 | 0 | 0 | 0 | 0 | 0 | 0 | 0 | 0 | 0
Ternary interaction limits 3, based on mol%
[13 empty] | Li2O*BaO*ZrO2 | Li2O*BaO*TiO2 | Li2O*BaO*ZnO | Li2O*BaO*PbO | Li2O*BaO*SrO | Li2O*BaO*F | Li2O*ZrO2*TiO2 | Li2O*ZrO2*ZnO | Li2O*ZrO2*PbO | Li2O*ZrO2*SrO | Li2O*ZrO2*F | Li2O*TiO2*ZnO | Li2O*TiO2*PbO | Li2O*TiO2*SrO | Li2O*TiO2*F | Li2O*ZnO*PbO | Li2O*ZnO*SrO | Li2O*ZnO*F | Li2O*PbO*SrO | Li2O*PbO*F | Li2O*SrO*F | BaO*ZrO2*TiO2 | BaO*ZrO2*ZnO | BaO*ZrO2*PbO | BaO*ZrO2*SrO | BaO*ZrO2*F | BaO*TiO2*ZnO | BaO*TiO2*PbO | BaO*TiO2*SrO | BaO*TiO2*F | BaO*ZnO*PbO | BaO*ZnO*SrO | BaO*ZnO*F | BaO*PbO*SrO | BaO*PbO*F | BaO*SrO*F | ZrO2*TiO2*ZnO | ZrO2*TiO2*PbO | ZrO2*TiO2*SrO | ZrO2*TiO2*F | ZrO2*ZnO*PbO | ZrO2*ZnO*SrO | ZrO2*ZnO*F | ZrO2*PbO*SrO | ZrO2*PbO*F | ZrO2*SrO*F | TiO2*ZnO*PbO | TiO2*ZnO*SrO | TiO2*ZnO*F | TiO2*PbO*SrO | TiO2*PbO*F | TiO2*SrO*F | ZnO*PbO*SrO | ZnO*PbO*F | ZnO*SrO*F | PbO*SrO*F
[12 empty] | Maxima | 286.6566 | 3000 | 2192.075 | 115.2231 | 507.6393 | 100 | 207.4804 | 28.39306 | 16.53753 | 677.9502 | 509.5915 | 477.7607 | 295.6785 | 48.61927 | 169.5994 | 125 | 13.36576 | 89.52826 | 270.1198 | 287.9878 | 77.949 | 1511.515 | 111.638 | 336.6774 | 125 | 162.7739 | 105.2982 | 10.04556 | 556.6088 | 386.693 | 22.10786 | 332.7973 | 145.1589 | 175.8655 | 22.3913 | 0 | 125.366 | 431.9423 | 45.95175 | 70 | 9.369631 | 4.885332 | 4.676033 | 41.55556 | 12.25228 | 144 | 11.59408 | 32.38607 | 27.4929 | 166.6179 | 66.02822 | 3.158111 | 7.060739 | 6.781365 | 195.1781 | 19.06844
[12 empty] | Current max. | 0 | 0 | 0 | 0 | 0 | 0 | 0 | 0 | 0 | 0 | 0 | 0 | 0 | 0 | 0 | 0 | 0 | 0 | 0 | 0 | 0 | 0 | 0 | 0 | 0 | 0 | 0 | 0 | 0 | 0 | 0 | 0 | 0 | 0 | 0 | 0 | 0 | 0 | 0 | 0 | 0 | 0 | 0 | 0 | 0 | 0 | 0 | 0 | 0 | 0 | 0 | 0 | 0 | 0 | 0 | 0
[12 empty] | 0 | 0 | 0 | 0 | 0 | 0 | 0 | 0 | 0 | 0 | 0 | 0 | 0 | 0 | 0 | 0 | 0 | 0 | 0 | 0 | 0 | 0 | 0 | 0 | 0 | 0 | 0 | 0 | 0 | 0 | 0 | 0 | 0 | 0 | 0 | 0 | 0 | 0 | 0 | 0 | 0 | 0 | 0 | 0 | 0 | 0 | 0 | 0 | 0 | 0 | 0 | 0 | 0 | 0 | 0 | 0 | 0
Additional limits 1, based on mol%
[13 empty] | SiO2+Na2O | SiO2+CaO | SiO2+Al2O3 | SiO2+K2O | SiO2+MgO | SiO2+B2O3 | SiO2+Li2O | SiO2+BaO | SiO2+ZrO2 | SiO2+TiO2 | SiO2+ZnO | SiO2+PbO | SiO2+SrO | SiO2+F | SiO2+La2O3 | SiO2+CeO2 | SiO2+Cr2O3 | SiO2+MnO2 | SiO2+Co3O4 | SiO2+As2O3 | SiO2+Sb2O3 | SiO2+SO3 | SiO2+Se | SiO2+Fe2O3 | Na2O+CaO | Na2O+Al2O3 | Na2O+K2O | Na2O+MgO | Na2O+B2O3 | Na2O+Li2O | Na2O+BaO | Na2O+ZrO2 | Na2O+TiO2 | Na2O+ZnO | Na2O+PbO | Na2O+SrO | Na2O+F | Na2O+La2O3 | Na2O+CeO2 | Na2O+Cr2O3 | Na2O+MnO2 | Na2O+Co3O4 | Na2O+As2O3 | Na2O+Sb2O3 | Na2O+SO3 | Na2O+Se | Na2O+Fe2O3 | CaO+Al2O3 | CaO+K2O | CaO+MgO | CaO+B2O3 | CaO+Li2O | CaO+BaO | CaO+ZrO2 | CaO+TiO2 | CaO+ZnO | CaO+PbO | CaO+SrO | CaO+F | CaO+La2O3 | CaO+CeO2 | CaO+Cr2O3 | CaO+MnO2 | CaO+Co3O4 | CaO+As2O3 | CaO+Sb2O3 | CaO+SO3 | CaO+Se | CaO+Fe2O3 | Al2O3+K2O | Al2O3+MgO | Al2O3+B2O3 | Al2O3+Li2O | Al2O3+BaO | Al2O3+ZrO2 | Al2O3+TiO2 | Al2O3+ZnO | Al2O3+PbO | Al2O3+SrO | Al2O3+F | Al2O3+La2O3 | Al2O3+CeO2 | Al2O3+Cr2O3 | Al2O3+MnO2 | Al2O3+Co3O4 | Al2O3+As2O3 | Al2O3+Sb2O3 | Al2O3+SO3 | Al2O3+Se | Al2O3+Fe2O3 | K2O+MgO | K2O+B2O3 | K2O+Li2O | K2O+BaO | K2O+ZrO2 | K2O+TiO2 | K2O+ZnO | K2O+PbO | K2O+SrO | K2O+F | K2O+La2O3 | K2O+CeO2 | K2O+Cr2O3 | K2O+MnO2 | K2O+Co3O4 | K2O+As2O3 | K2O+Sb2O3 | K2O+SO3 | K2O+Se | K2O+Fe2O3 | MgO+B2O3 | MgO+Li2O | MgO+BaO | MgO+ZrO2 | MgO+TiO2 | MgO+ZnO | MgO+PbO | MgO+SrO | MgO+F | MgO+La2O3 | MgO+CeO2 | MgO+Cr2O3 | MgO+MnO2 | MgO+Co3O4 | MgO+As2O3 | MgO+Sb2O3 | MgO+SO3 | MgO+Se | MgO+Fe2O3 | B2O3+Li2O | B2O3+BaO | B2O3+ZrO2 | B2O3+TiO2 | B2O3+ZnO | B2O3+PbO | B2O3+SrO | B2O3+F | B2O3+La2O3 | B2O3+CeO2 | B2O3+Cr2O3 | B2O3+MnO2 | B2O3+Co3O4 | B2O3+As2O3 | B2O3+Sb2O3 | B2O3+SO3 | B2O3+Se | B2O3+Fe2O3 | Li2O+BaO | Li2O+ZrO2 | Li2O+TiO2 | Li2O+ZnO | Li2O+PbO | Li2O+SrO | Li2O+F | Li2O+La2O3 | Li2O+CeO2 | Li2O+Cr2O3 | Li2O+MnO2 | Li2O+Co3O4 | Li2O+As2O3 | Li2O+Sb2O3 | Li2O+SO3 | Li2O+Se | Li2O+Fe2O3 | BaO+ZrO2 | BaO+TiO2 | BaO+ZnO | BaO+PbO | BaO+SrO | BaO+F | BaO+La2O3 | BaO+CeO2 | BaO+Cr2O3 | BaO+MnO2 | BaO+Co3O4 | BaO+As2O3 | BaO+Sb2O3 | BaO+SO3 | BaO+Se | BaO+Fe2O3 | ZrO2+TiO2 | ZrO2+ZnO | ZrO2+PbO | ZrO2+SrO | ZrO2+F | ZrO2+La2O3 | ZrO2+CeO2 | ZrO2+Cr2O3 | ZrO2+MnO2 | ZrO2+Co3O4 | ZrO2+As2O3 | ZrO2+Sb2O3 | ZrO2+SO3 | ZrO2+Se | ZrO2+Fe2O3 | TiO2+ZnO | TiO2+PbO | TiO2+SrO | TiO2+F | TiO2+La2O3 | TiO2+CeO2 | TiO2+Cr2O3 | TiO2+MnO2 | TiO2+Co3O4 | TiO2+As2O3 | TiO2+Sb2O3 | TiO2+SO3 | TiO2+Se | TiO2+Fe2O3 | ZnO+PbO | ZnO+SrO | ZnO+F | ZnO+La2O3 | ZnO+CeO2 | ZnO+Cr2O3 | ZnO+MnO2 | ZnO+Co3O4 | ZnO+As2O3 | ZnO+Sb2O3 | ZnO+SO3 | ZnO+Se | ZnO+Fe2O3
[12 empty] | Minima | 44.7508 | 41.7 | 41.7 | 41.7 | 41.7 | 41.7 | 41.7 | 41.7 | 41.7 | 43.40392 | 41.7 | 41.7 | 41.7 | 41.7 | 41.7 | 41.7 | 41.7 | 41.7 | 41.7 | 41.7 | 41.7 | 41.7 | 41.7 | 41.7 | 0 | 0 | 0 | 0 | 0 | 0 | 0 | 0 | 0 | 0 | 0 | 0 | 0 | 0 | 0 | 0 | 0 | 0 | 0 | 0 | 0 | 0 | 0 | 0 | 0 | 0 | 0 | 0 | 0 | 0 | 0 | 0 | 0 | 0 | 0 | 0 | 0 | 0 | 0 | 0 | 0 | 0 | 0 | 0 | 0 | 0 | 0 | 0 | 0 | 0 | 0 | 0 | 0 | 0 | 0 | 0 | 0 | 0 | 0 | 0 | 0 | 0 | 0 | 0 | 0 | 0 | 0 | 0 | 0 | 0 | 0 | 0 | 0 | 0 | 0 | 0 | 0 | 0 | 0 | 0 | 0 | 0 | 0 | 0 | 0 | 0 | 0 | 0 | 0 | 0 | 0 | 0 | 0 | 0 | 0 | 0 | 0 | 0 | 0 | 0 | 0 | 0 | 0 | 0 | 0 | 0 | 0 | 0 | 0 | 0 | 0 | 0 | 0 | 0 | 0 | 0 | 0 | 0 | 0 | 0 | 0 | 0 | 0 | 0 | 0 | 0 | 0 | 0 | 0 | 0 | 0 | 0 | 0 | 0 | 0 | 0 | 0 | 0 | 0 | 0 | 0 | 0 | 0 | 0 | 0 | 0 | 0 | 0 | 0 | 0 | 0 | 0 | 0 | 0 | 0 | 0 | 0 | 0 | 0 | 0 | 0 | 0 | 0 | 0 | 0 | 0 | 0 | 0 | 0 | 0 | 0 | 0 | 0 | 0 | 0 | 0 | 0 | 0 | 0 | 0 | 0 | 0 | 0 | 0 | 0 | 0 | 0 | 0 | 0 | 0 | 0 | 0 | 0 | 0 | 0 | 0 | 0 | 0
[12 empty] | Current min. | 87 | 85 | 75 | 74.5 | 74.5 | 74 | 74 | 74 | 74 | 74 | 74 | 74 | 74 | 74 | 74 | 74 | 74 | 74 | 74 | 74 | 74 | 74 | 74 | 74 | 24 | 14 | 13.5 | 13.5 | 13 | 13 | 13 | 13 | 13 | 13 | 13 | 13 | 13 | 13 | 13 | 13 | 13 | 13 | 13 | 13 | 13 | 13 | 13 | 12 | 11.5 | 11.5 | 11 | 11 | 11 | 11 | 11 | 11 | 11 | 11 | 11 | 11 | 11 | 11 | 11 | 11 | 11 | 11 | 11 | 11 | 11 | 1.5 | 1.5 | 1 | 1 | 1 | 1 | 1 | 1 | 1 | 1 | 1 | 1 | 1 | 1 | 1 | 1 | 1 | 1 | 1 | 1 | 1 | 1 | 0.5 | 0.5 | 0.5 | 0.5 | 0.5 | 0.5 | 0.5 | 0.5 | 0.5 | 0.5 | 0.5 | 0.5 | 0.5 | 0.5 | 0.5 | 0.5 | 0.5 | 0.5 | 0.5 | 0.5 | 0.5 | 0.5 | 0.5 | 0.5 | 0.5 | 0.5 | 0.5 | 0.5 | 0.5 | 0.5 | 0.5 | 0.5 | 0.5 | 0.5 | 0.5 | 0.5 | 0.5 | 0.5 | 0 | 0 | 0 | 0 | 0 | 0 | 0 | 0 | 0 | 0 | 0 | 0 | 0 | 0 | 0 | 0 | 0 | 0 | 0 | 0 | 0 | 0 | 0 | 0 | 0 | 0 | 0 | 0 | 0 | 0 | 0 | 0 | 0 | 0 | 0 | 0 | 0 | 0 | 0 | 0 | 0 | 0 | 0 | 0 | 0 | 0 | 0 | 0 | 0 | 0 | 0 | 0 | 0 | 0 | 0 | 0 | 0 | 0 | 0 | 0 | 0 | 0 | 0 | 0 | 0 | 0 | 0 | 0 | 0 | 0 | 0 | 0 | 0 | 0 | 0 | 0 | 0 | 0 | 0 | 0 | 0 | 0 | 0 | 0 | 0 | 0 | 0 | 0 | 0 | 0 | 0 | 0 | 0
[12 empty] | Current max. |  | 85 | 75 |  | 74.5 | 74 |  | 74 | 74 | 74 | 74 |  | 74 | 74 | 74 | 74 | 74 | 74 | 74 | 74 | 74 | 74 | 74 | 74 | 24 | 14 | 13.5 | 13.5 | 13 | 13 | 13 | 13 | 13 | 13 | 13 | 13 | 13 | 13 | 13 | 13 | 13 | 13 | 13 | 13 | 13 | 13 | 13 | 12 | 11.5 | 11.5 | 11 | 11 | 11 | 11 | 11 | 11 | 11 | 11 | 11 | 11 | 11 | 11 | 11 | 11 | 11 | 11 | 11 | 11 | 11 | 1.5 | 1.5 | 1 | 1 | 1 | 1 | 1 | 1 | 1 | 1 | 1 | 1 | 1 | 1 | 1 | 1 | 1 | 1 | 1 | 1 | 1 | 1 | 0.5 | 0.5 | 0.5 | 0.5 | 0.5 | 0.5 | 0.5 | 0.5 | 0.5 | 0.5 | 0.5 | 0.5 | 0.5 | 0.5 | 0.5 | 0.5 | 0.5 | 0.5 | 0.5 | 0.5 | 0.5 | 0.5 | 0.5 | 0.5 | 0.5 | 0.5 | 0.5 | 0.5 | 0.5 | 0.5 | 0.5 | 0.5 | 0.5 | 0.5 | 0.5 | 0.5 | 0.5 | 0.5 | 0 | 0 | 0 | 0 | 0 | 0 | 0 | 0 | 0 | 0 | 0 | 0 | 0 | 0 | 0 | 0 | 0 | 0 | 0 | 0 | 0 | 0 | 0 | 0 | 0 | 0 | 0 | 0 | 0 | 0 | 0 | 0 | 0 | 0 | 0 | 0 | 0 | 0 | 0 | 0 | 0 | 0 | 0 | 0 | 0 | 0 | 0 | 0 | 0 | 0 | 0 | 0 | 0 | 0 | 0 | 0 | 0 | 0 | 0 | 0 | 0 | 0 | 0 | 0 | 0 | 0 | 0 | 0 | 0 | 0 | 0 | 0 | 0 | 0 | 0 | 0 | 0 | 0 | 0 | 0 | 0 | 0 | 0 | 0 | 0 | 0 | 0 | 0 | 0 | 0 | 0 | 0 | 0
[12 empty] | Maxima | 100 | 95.5 | 90 | 100 | 90 | 98.50296 | 100 | 87.9027 | 87.10253 | 95.11642 | 93 | 100 | 90 | 87.10253 | 87.10253 | 87.10253 | 87.10253 | 87.10253 | 87.10253 | 87.10253 | 87.14253 | 87.10253 | 87.10253 | 87.12253 | 35.05707 | 35 | 35 | 35 | 39.97 | 35 | 35 | 35 | 58.3 | 40 | 44.4 | 35 | 35 | 35 | 35 | 35 | 35 | 35 | 35 | 35 | 35 | 35 | 35 | 40 | 30 | 40 | 35.44645 | 33.3 | 30 | 30 | 30 | 30 | 30 | 30 | 30 | 30 | 30 | 30 | 30 | 30 | 30 | 30 | 30 | 30 | 30 | 26 | 25 | 19.0213 | 34 | 15.70267 | 11.20865 | 25 | 30 | 29.99963 | 14.55335 | 11.65547 | 10 | 10 | 10 | 10 | 10 | 10 | 10 | 10 | 10 | 10.31408 | 26 | 26 | 35 | 26 | 26 | 26 | 40 | 40 | 29.2 | 26 | 26 | 26 | 26 | 26 | 26 | 26 | 26 | 26 | 26 | 26 | 23.20308 | 37.56239 | 17.37291 | 15 | 25 | 30 | 29.99963 | 15.61808 | 15 | 15 | 15 | 15 | 15 | 15 | 15 | 15 | 15 | 15 | 15 | 17.65 | 20.35071 | 15.52209 | 26.7 | 30 | 29.99963 | 15.52209 | 16.6926 | 15.52209 | 15.52209 | 15.52209 | 15.52209 | 15.52209 | 15.52209 | 15.52209 | 15.52209 | 15.52209 | 15.52209 | 33.3 | 40 | 33.3 | 33.3 | 33.3 | 33.3 | 33.3 | 33.3 | 33.3 | 33.3 | 33.3 | 33.3 | 33.3 | 33.3 | 33.3 | 33.3 | 33.3 | 13.52468 | 25 | 30 | 29.99963 | 13.34273 | 9.377851 | 9.377851 | 9.377851 | 9.377851 | 9.377851 | 9.377851 | 9.377851 | 9.377851 | 9.377851 | 9.377851 | 9.377851 | 25 | 30 | 29.99963 | 15.05491 | 10 | 10 | 10 | 10 | 10 | 10 | 10 | 10 | 10 | 10 | 10 | 30 | 30 | 25 | 25 | 25 | 25 | 25 | 25 | 25 | 25 | 25 | 25 | 25 | 25 | 34.47115 | 30 | 30 | 30 | 30 | 30 | 30 | 30 | 30 | 30 | 30 | 30 | 30
[12 empty] | 0 | 0 | 0 | 0 | 0 | 0 | 0 | 0 | 0 | 0 | 0 | 0 | 0 | 0 | 0 | 0 | 0 | 0 | 0 | 0 | 0 | 0 | 0 | 0 | 0 | 0 | 0 | 0 | 0 | 0 | 0 | 0 | 0 | 0 | 0 | 0 | 0 | 0 | 0 | 0 | 0 | 0 | 0 | 0 | 0 | 0 | 0 | 0 | 0 | 0 | 0 | 0 | 0 | 0 | 0 | 0 | 0 | 0 | 0 | 0 | 0 | 0 | 0 | 0 | 0 | 0 | 0 | 0 | 0 | 0 | 0 | 0 | 0 | 0 | 0 | 0 | 0 | 0 | 0 | 0 | 0 | 0 | 0 | 0 | 0 | 0 | 0 | 0 | 0 | 0 | 0 | 0 | 0 | 0 | 0 | 0 | 0 | 0 | 0 | 0 | 0 | 0 | 0 | 0 | 0 | 0 | 0 | 0 | 0 | 0 | 0 | 0 | 0 | 0 | 0 | 0 | 0 | 0 | 0 | 0 | 0 | 0 | 0 | 0 | 0 | 0 | 0 | 0 | 0 | 0 | 0 | 0 | 0 | 0 | 0 | 0 | 0 | 0 | 0 | 0 | 0 | 0 | 0 | 0 | 0 | 0 | 0 | 0 | 0 | 0 | 0 | 0 | 0 | 0 | 0 | 0 | 0 | 0 | 0 | 0 | 0 | 0 | 0 | 0 | 0 | 0 | 0 | 0 | 0 | 0 | 0 | 0 | 0 | 0 | 0 | 0 | 0 | 0 | 0 | 0 | 0 | 0 | 0 | 0 | 0 | 0 | 0 | 0 | 0 | 0 | 0 | 0 | 0 | 0 | 0 | 0 | 0 | 0 | 0 | 0 | 0 | 0 | 0 | 0 | 0 | 0 | 0 | 0 | 0 | 0 | 0 | 0 | 0 | 0 | 0 | 0 | 0 | 0 | 0 | 0 | 0 | 0 | 0
Additional limits 2, based on mol%
[13 empty] | PbO+SrO | PbO+F | PbO+La2O3 | PbO+CeO2 | PbO+Cr2O3 | PbO+MnO2 | PbO+Co3O4 | PbO+As2O3 | PbO+Sb2O3 | PbO+SO3 | PbO+Se | PbO+Fe2O3 | SrO+F | SrO+La2O3 | SrO+CeO2 | SrO+Cr2O3 | SrO+MnO2 | SrO+Co3O4 | SrO+As2O3 | SrO+Sb2O3 | SrO+SO3 | SrO+Se | SrO+Fe2O3 | F+La2O3 | F+CeO2 | F+Cr2O3 | F+MnO2 | F+Co3O4 | F+As2O3 | F+Sb2O3 | F+SO3 | F+Se | F+Fe2O3 | La2O3+CeO2 | La2O3+Cr2O3 | La2O3+MnO2 | La2O3+Co3O4 | La2O3+As2O3 | La2O3+Sb2O3 | La2O3+SO3 | La2O3+Se | La2O3+Fe2O3 | CeO2+Cr2O3 | CeO2+MnO2 | CeO2+Co3O4 | CeO2+As2O3 | CeO2+Sb2O3 | CeO2+SO3 | CeO2+Se | CeO2+Fe2O3 | Cr2O3+MnO2 | Cr2O3+Co3O4 | Cr2O3+As2O3 | Cr2O3+Sb2O3 | Cr2O3+SO3 | Cr2O3+Se | Cr2O3+Fe2O3 | MnO2+Co3O4 | MnO2+As2O3 | MnO2+Sb2O3 | MnO2+SO3 | MnO2+Se | MnO2+Fe2O3 | Co3O4+As2O3 | Co3O4+Sb2O3 | Co3O4+SO3 | Co3O4+Se | Co3O4+Fe2O3 | As2O3+Sb2O3 | As2O3+SO3 | As2O3+Se | As2O3+Fe2O3 | Sb2O3+SO3 | Sb2O3+Se | Sb2O3+Fe2O3 | SO3+Se | SO3+Fe2O3 | Se+Fe2O3 | (SiO2+Na2O)*SiO2 | (SiO2+K2O)*SiO2 | (SiO2+Li2O)*SiO2 | SiO2-Na2O | (SiO2+PbO)*SiO2
[12 empty] | Minima | 0 | 0 | 0 | 0 | 0 | 0 | 0 | 0 | 0 | 0 | 0 | 0 | 0 | 0 | 0 | 0 | 0 | 0 | 0 | 0 | 0 | 0 | 0 | 0 | 0 | 0 | 0 | 0 | 0 | 0 | 0 | 0 | 0 | 0 | 0 | 0 | 0 | 0 | 0 | 0 | 0 | 0 | 0 | 0 | 0 | 0 | 0 | 0 | 0 | 0 | 0 | 0 | 0 | 0 | 0 | 0 | 0 | 0 | 0 | 0 | 0 | 0 | 0 | 0 | 0 | 0 | 0 | 0 | 0 | 0 | 0 | 0 | 0 | 0 | 0 | 0 | 0 | 0 | 1907.276 | 1738.89 | 1738.89 | 8.4 | 1738.89
[12 empty] | Current min. | 0 | 0 | 0 | 0 | 0 | 0 | 0 | 0 | 0 | 0 | 0 | 0 | 0 | 0 | 0 | 0 | 0 | 0 | 0 | 0 | 0 | 0 | 0 | 0 | 0 | 0 | 0 | 0 | 0 | 0 | 0 | 0 | 0 | 0 | 0 | 0 | 0 | 0 | 0 | 0 | 0 | 0 | 0 | 0 | 0 | 0 | 0 | 0 | 0 | 0 | 0 | 0 | 0 | 0 | 0 | 0 | 0 | 0 | 0 | 0 | 0 | 0 | 0 | 0 | 0 | 0 | 0 | 0 | 0 | 0 | 0 | 0 | 0 | 0 | 0 | 0 | 0 | 0 | 6438 | 5513 | 5476 | 61 | 5476
[12 empty] | Current max. | 0 | 0 | 0 | 0 | 0 | 0 | 0 | 0 | 0 | 0 | 0 | 0 | 0 | 0 | 0 | 0 | 0 | 0 | 0 | 0 | 0 | 0 | 0 | 0 | 0 | 0 | 0 | 0 | 0 | 0 | 0 | 0 | 0 | 0 | 0 | 0 | 0 | 0 | 0 | 0 | 0 | 0 | 0 | 0 | 0 | 0 | 0 | 0 | 0 | 0 | 0 | 0 | 0 | 0 | 0 | 0 | 0 | 0 | 0 | 0 | 0 | 0 | 0 | 0 | 0 | 0 | 0 | 0 | 0 | 0 | 0 | 0 | 0 | 0 | 0 | 0 | 0 | 0 | 6438 | 5513 | 5476 | 61 | 5476
[12 empty] | Maxima | 29.99963 | 29.99963 | 29.99963 | 29.99963 | 29.99963 | 29.99963 | 29.99963 | 29.99963 | 29.99963 | 29.99963 | 29.99963 | 29.99963 | 11.34014 | 10 | 10 | 10 | 10 | 10 | 10 | 10 | 10 | 10 | 10 | 3.482538 | 3.482538 | 3.482538 | 3.482538 | 3.482538 | 3.482538 | 3.482538 | 3.482538 | 3.482538 | 3.482538 | 0.3 | 0.16 | 0.18 | 0.1213433 | 0.1213433 | 0.17 | 0.22 | 0.1213433 | 0.57 | 0.3 | 0.3 | 0.3 | 0.4 | 0.45 | 0.3 | 0.3 | 0.57 | 0.32 | 0.16 | 0.16 | 0.17 | 0.34 | 0.17 | 0.72 | 0.18 | 0.18 | 0.18 | 0.22 | 0.2 | 0.74 | 0.11 | 0.17 | 0.22 | 0.06 | 0.6 | 0.27 | 0.22 | 0.11 | 0.57 | 0.22 | 0.17 | 0.57 | 0.22 | 0.59 | 0.57 | 8500 | 8400 | 8499.695 | 85 | 8214.69
[12 empty] | 0 | 0 | 0 | 0 | 0 | 0 | 0 | 0 | 0 | 0 | 0 | 0 | 0 | 0 | 0 | 0 | 0 | 0 | 0 | 0 | 0 | 0 | 0 | 0 | 0 | 0 | 0 | 0 | 0 | 0 | 0 | 0 | 0 | 0 | 0 | 0 | 0 | 0 | 0 | 0 | 0 | 0 | 0 | 0 | 0 | 0 | 0 | 0 | 0 | 0 | 0 | 0 | 0 | 0 | 0 | 0 | 0 | 0 | 0 | 0 | 0 | 0 | 0 | 0 | 0 | 0 | 0 | 0 | 0 | 0 | 0 | 0 | 0 | 0 | 0 | 0 | 0 | 0 | 0 | 0 | 0 | 0 | 0 | 0
Prediction error beyond outlier limits?
[14 empty] | No | 0
Note on C17: The silica concentration can not be modified because it is always the difference to 100%.
Note on C18: The concentrations in the green marked cells influence the thermal expansion.
Note on C32: The concentrations in the grey marked cells do not influence the thermal expansion.
Note on F17: If known, enter in this column the uncertainty (sC) of the chemical glass composition (= standard deviation of repeated analytical determinations). The uncertainty must be lower than the concentration value. It is used for the calculation of the prediction confidence interval.
Note on H19: The model sensitivity (standard error of the model mean) shows the minimum prediction interval that represents a real change. Slightly different model predictions below the model sensitivity can be considered as equal with a confidence of at least 62%.
Note on K24: Please enter here the desired error confidence level in percent. The higher the error confidence, the larger the confidence interval.
Note on N34: Please enter here the number of times the chemical glass composition was analyzed. The number must be higher than 1 for error estimation.
Note on O15: Unit conversion: 1 ppm/K = 1·10-6 K-1 = 1·10-6 oC-1 = 10·10-7 K-1
Note on O20: The confidence interval for glass in mass production reflects the certainty that all of several predicted values are within the specified range with the desired confidence level entered below, considerung the uncertainty of the glass composition entered in the table on the left.

## Corr (hidden)
1
-0.322957 | 1
-0.4719347 | 0.646997 | 1
-0.3271166 | -0.1843998 | -0.1107394 | 1
-0.2336302 | 0.4368924 | 0.3853915 | -0.1113961 | 1
-0.0797261 | -0.1483515 | 0.06125469 | -0.1521683 | -0.1163853 | 1
-0.2760722 | -0.1598187 | -0.09553807 | 0.00522682 | -0.08467047 | -0.115546 | 1
-0.1122616 | -0.06616869 | 0.0998022 | 0.06025172 | -0.06555665 | -0.009736704 | -0.07769643 | 1
-0.2041103 | -0.05729361 | -0.05354403 | -0.01972027 | 0.003797266 | -0.1458391 | 0.1817623 | 0.2063882 | 1
0.3433316 | -0.1694195 | -0.1606388 | -0.1139737 | -0.136251 | -0.1205823 | -0.06834751 | -0.08688788 | -0.07377111 | 1
-0.07070367 | -0.1476481 | -0.1406801 | 0.2648318 | -0.1154349 | -0.0940951 | -0.05658713 | -0.04378082 | -0.06151617 | -0.06048641 | 1
-0.1417107 | -0.1502341 | -0.1432284 | 0.07311978 | -0.1223592 | -0.1184676 | 0.01515847 | -0.05418589 | -0.06372621 | -0.04865561 | 0.01156585 | 1
-0.1361203 | -0.08976447 | 0.03980907 | 0.2296548 | -0.03127854 | -0.1595872 | -0.06045078 | 0.1173325 | 0.1979513 | -0.08431875 | -0.06996594 | -0.05509445 | 1
-0.05898193 | 0.1215562 | 0.1062144 | 0.06327179 | 0.01930554 | 0.03553477 | -0.04075749 | 0.1560834 | -0.007212726 | -0.02696025 | -0.03093108 | -0.01902888 | 0.1243159 | 1
0.9355944 | -0.2981477 | -0.3799894 | -0.266926 | -0.2346225 | -0.1030075 | -0.1805261 | -0.1237452 | -0.1780342 | 0.3539735 | -0.05242991 | -0.1001024 | -0.1540995 | -0.07798942 | 1
0.1182287 | 0.4737054 | -0.05928388 | -0.1276377 | 0.1528818 | -0.138065 | -0.1183781 | -0.11014 | -0.07472072 | -0.1326593 | -0.1143678 | -0.1195418 | -0.1146741 | 0.04738606 | -0.02311093 | 1
0.236762 | -0.183245 | -0.143837 | -0.1469908 | -0.1304534 | 0.7310838 | -0.1050571 | -0.07207251 | -0.1125369 | -0.06007214 | -0.07133898 | -0.09505416 | -0.1317739 | 0.01615034 | 0.1734152 | -0.0739748 | 1
-0.01187367 | 0.04281858 | -0.003976002 | 0.06103569 | 0.01587965 | -0.09455486 | 0.03475886 | 0.02462442 | -0.02283836 | -0.04168337 | -0.03886972 | -0.04073284 | 0.1957145 | 0.04914266 | -0.06065346 | 0.1566187 | -0.07477935 | 1
-0.2836276 | 0.6245654 | 0.5162096 | -0.1169416 | 0.7938191 | -0.08536246 | -0.1015062 | -0.07235234 | -0.07571637 | -0.1043331 | -0.09226198 | -0.09600595 | -0.06446393 | 0.0598642 | -0.2296374 | 0.1144078 | -0.1269218 | -0.0142337 | 1
-0.1364829 | 0.3669294 | 0.2916712 | -0.07638395 | 0.1701229 | 0.3098234 | -0.06107954 | -0.04601489 | -0.05994992 | -0.05788338 | -0.05375937 | -0.05568377 | -0.07023533 | 0.2349364 | -0.1199665 | 0.142255 | 0.1011778 | -0.04252926 | 0.2714304 | 1
-0.1774371 | 0.2148693 | 0.2998536 | -0.0006800545 | 0.0624381 | -0.07779458 | -0.05152042 | 0.4584701 | 0.1450489 | -0.05969029 | -0.04674618 | -0.04824779 | 0.05183152 | 0.06019047 | -0.1432704 | -0.02884153 | -0.08407845 | 0.01490578 | 0.09672847 | -0.006893019 | 1
-0.4243697 | 0.6709871 | 0.9608158 | -0.1296009 | 0.3652717 | 0.005439134 | -0.06502587 | 0.04552686 | -0.08238951 | -0.1237794 | -0.107882 | -0.1115225 | -0.03118204 | 0.07505719 | -0.31639 | -0.08668565 | -0.1375365 | -0.05110065 | 0.521465 | 0.2904004 | 0.2799608 | 1
-0.2493849 | -0.1536807 | -0.1284736 | 0.9194765 | -0.1159538 | -0.1190074 | 0.00859064 | -0.02286924 | -0.05376891 | -0.06795686 | 0.2616575 | 0.0510865 | 0.08210927 | -0.003002925 | -0.1748053 | -0.1181133 | -0.1003245 | -0.006840462 | -0.09845077 | -0.05827358 | -0.03593874 | -0.1099083 | 1
-0.123758 | -0.0745574 | 0.04916491 | 0.1318711 | -0.03268591 | 0.3435981 | -0.04522354 | 0.009891246 | -0.05176449 | -0.05567038 | -0.04059659 | -0.04509594 | -0.01208618 | 0.07085581 | -0.1162045 | -0.05202713 | 0.091254 | -0.01686956 | -0.04194565 | 0.07664209 | -0.01725617 | -0.003894112 | 0.03369465 | 1
-0.2405536 | -0.1416513 | -0.09209907 | -0.02647559 | -0.07028503 | -0.1081388 | 0.9701317 | -0.07101668 | 0.1918164 | -0.05743729 | -0.04732768 | -0.007014887 | -0.06948175 | -0.04014309 | -0.1539173 | -0.110269 | -0.0877459 | -0.02823788 | -0.08782064 | -0.05102449 | -0.04735553 | -0.05905416 | -0.01407146 | -0.04277986 | 1
0.04079775 | -0.1159286 | -0.1107914 | 0.07565911 | -0.09221728 | -0.093515 | 0.1707965 | -0.05818165 | -0.04889835 | -0.04676924 | -0.03851885 | -0.03965568 | -0.05978304 | -0.03296346 | 0.08489592 | -0.09064398 | -0.07143208 | -0.03272915 | -0.07171924 | -0.04153437 | -0.03882743 | -0.08373988 | 0.1220525 | -0.03531369 | 0.1443371 | 1
0.09723556 | -0.0569921 | -0.09684058 | -0.03898039 | 0.02347889 | -0.08173958 | -0.03821663 | 0.1265974 | -0.04274107 | -0.04088005 | 0.08785557 | 0.01665452 | -0.008989711 | -0.0288127 | 0.05218168 | 0.005856043 | -0.06243735 | -0.0286079 | -0.03211255 | -0.03630436 | -0.03393828 | -0.07319534 | -0.022331 | -0.03086698 | -0.03177789 | -0.02585447 | 1
0.0562824 | -0.06365715 | -0.05949027 | -0.04172184 | -0.0506371 | -0.02584793 | -0.005003502 | 0.2123804 | 0.02581317 | -0.02568129 | -0.02115095 | -0.02177519 | -0.03282725 | -0.01810045 | 0.03441402 | -0.04977319 | -0.03922382 | -0.01797179 | -0.03938149 | -0.02280679 | -0.02132039 | -0.04592929 | -0.02422814 | -0.01939097 | -0.01388827 | -0.01624206 | -0.01419685 | 1
0.105396 | -0.05367398 | -0.09684058 | -0.0535886 | 0.0222845 | 0.06735137 | -0.03821663 | 0.04684599 | -0.04274107 | -0.04088005 | -0.03366855 | -0.0008711901 | -0.05225516 | -0.0288127 | 0.06126728 | 0.0122199 | 0.148416 | -0.0286079 | -0.06268834 | 0.05270503 | -0.03393828 | -0.07319534 | -0.03672802 | -0.03086698 | -0.03177789 | -0.02585447 | -0.02259887 | -0.01419685 | 1
0.09638362 | -0.07125033 | -0.068093 | -0.04669853 | -0.05667722 | -0.05747481 | -0.02687185 | -0.03575875 | -0.03005318 | -0.02874462 | 0.3169267 | -0.02437259 | -0.03674297 | -0.02025951 | 0.08214309 | -0.05571026 | -0.04390253 | -0.02011551 | -0.04407902 | -0.02552724 | -0.02386354 | -0.05146697 | -0.02711814 | -0.02170398 | -0.02234448 | -0.01817945 | -0.01589029 | -0.009982453 | -0.01589029 | 1
0.1843002 | -0.08137437 | -0.07776842 | -0.05333398 | -0.06473055 | 0.02453808 | -0.0306901 | -0.04083975 | -0.03432348 | -0.03282897 | -0.02703773 | -0.02783572 | -0.04196382 | -0.02313821 | 0.2122025 | -0.0636262 | 0.1482252 | -0.02297375 | -0.05034226 | -0.02915444 | -0.02725434 | -0.05877997 | -0.03097138 | -0.02478792 | -0.02551943 | -0.02076259 | -0.01814816 | -0.01140087 | -0.01814816 | -0.01276079 | 1
0.07815911 | -0.04782289 | -0.07491067 | 0.02816576 | -0.06960985 | -0.07058943 | -0.03300348 | -0.04391819 | -0.03691073 | 0.01432552 | -0.0290758 | 0.07324648 | -0.04512699 | -0.02488234 | 0.05690846 | 0.004341377 | -0.05392023 | -0.02470547 | -0.05413698 | -0.03135206 | -0.02930873 | -0.06018767 | 0.04038396 | -0.0266564 | -0.02744305 | -0.02232764 | -0.01951614 | -0.01226025 | -0.01951614 | -0.01372269 | -0.01567256 | 1
-0.1340358 | 0.1872684 | 0.1810168 | -0.001780588 | 0.4364222 | -0.02602966 | -0.06834437 | -0.07874289 | -0.06221481 | -0.07310747 | -0.06021085 | -0.0619879 | -0.0748261 | -0.05152692 | -0.1454443 | 0.0776343 | -0.04746368 | -0.05116067 | 0.3684669 | 0.06088798 | -0.04524705 | 0.1215117 | -0.0456062 | 0.1101316 | -0.05682971 | -0.0462366 | -0.04041449 | -0.02538882 | -0.04041449 | -0.02841726 | -0.0324551 | -0.03490152 | 1

## Correlation Matrix
| 0.06104779 | -0.004439481 | -0.002170165 | -0.001852173 | -0.002728106 | -0.001165256 | -0.004096187 | -0.003530299 | -0.001388584 | -0.003032732 | -0.000391375 | -0.001447656 | -0.00168646 | -0.001173984 | 0.001918433 | 8.34984e-05 | 8.907805e-05 | 0.000205311 | 0.0003889398 | 3.360114e-05 | 0.0001630058 | 3.902867e-05 | 9.247684e-05 | 2.693408e-05 | 0.0001861624 | 6.429059e-05
| -0.004439481 | 0.0005029508 | 0.0001777653 | 0.0001025613 | 0.0002044121 | 5.046521e-05 | 0.0003064471 | 0.0003071294 | 5.490998e-05 | 0.0002543338 | -5.079417e-06 | 7.286986e-05 | 0.0001197677 | 4.453035e-05 | -0.0001561523 | -1.205589e-05 | -1.266786e-05 | -1.846084e-05 | -3.838047e-05 | 2.940967e-07 | -1.10648e-05 | 9.454388e-07 | -2.889793e-06 | -1.132058e-06 | -1.285396e-05 | -6.015728e-06
| -0.002170165 | 0.0001777653 | 0.0002223287 | 9.795537e-05 | 0.0001321068 | 9.752438e-05 | 0.0001868372 | 0.0001601158 | 8.088607e-05 | 8.858288e-05 | 1.217778e-05 | 4.105231e-05 | 6.376933e-05 | 4.097333e-05 | -0.0001025806 | -3.447739e-06 | -1.200892e-05 | -8.495586e-06 | -1.725468e-05 | -9.460579e-06 | -9.732515e-06 | -1.112301e-05 | -2.612469e-05 | -2.199087e-06 | -8.301347e-06 | -3.083245e-06
| -0.001852173 | 0.0001025613 | 9.795537e-05 | 0.002796425 | -0.0001532242 | -1.561871e-05 | -0.0002179111 | 0.0001145312 | -0.0001615326 | -1.16855e-05 | 3.13119e-05 | 7.204267e-05 | 7.767924e-05 | -0.0001754641 | -0.0002834998 | -1.715343e-06 | -8.452072e-06 | 1.427505e-05 | -6.399337e-05 | -7.961527e-07 | 3.736136e-06 | -2.384071e-05 | -0.0003051315 | 1.09021e-05 | 9.834431e-06 | -1.312602e-06
| -0.002728106 | 0.0002044121 | 0.0001321068 | -0.0001532242 | 0.0009139501 | 6.241027e-05 | 0.000315096 | 7.366144e-05 | -0.0001393948 | 0.0002580644 | 2.019013e-05 | -3.267332e-05 | 5.53828e-05 | -0.0001171585 | -0.000272566 | -3.496106e-06 | -4.886605e-06 | -1.252974e-05 | -3.028558e-05 | -8.293975e-07 | -1.266639e-05 | 3.409627e-06 | 2.351662e-05 | -3.741516e-05 | -6.480581e-05 | 4.586869e-07
| -0.001165256 | 5.046521e-05 | 9.752438e-05 | -1.561871e-05 | 6.241027e-05 | 0.0003912879 | 0.0001054304 | 7.494813e-05 | 7.506558e-05 | -2.220522e-06 | 2.047925e-05 | 3.234163e-05 | 4.194434e-05 | 3.232531e-05 | 1.56549e-07 | -4.285356e-07 | -4.590845e-06 | -3.541578e-06 | -1.061126e-05 | -2.397475e-05 | -3.559302e-06 | -5.992055e-06 | -3.365148e-06 | -9.385934e-07 | -3.884891e-06 | -1.488386e-06
| -0.004096187 | 0.0003064471 | 0.0001868372 | -0.0002179111 | 0.000315096 | 0.0001054304 | 0.0005888818 | 0.0002154974 | 1.943951e-05 | 0.0002978142 | 2.510667e-05 | 6.841146e-05 | 0.0001212635 | 0.0001223165 | 3.193619e-05 | -5.399149e-06 | -5.901611e-06 | -3.081527e-05 | -1.438581e-05 | -2.822862e-06 | -2.389953e-05 | 8.992181e-06 | 2.605362e-05 | -7.031525e-06 | -5.601262e-05 | -3.113223e-06
| -0.003530299 | 0.0003071294 | 0.0001601158 | 0.0001145312 | 7.366144e-05 | 7.494813e-05 | 0.0002154974 | 0.001129742 | 0.0001349399 | 0.000175827 | 9.095216e-06 | 9.605102e-05 | 7.438619e-05 | 0.0001027073 | -0.0001318085 | -6.27961e-06 | -8.258468e-06 | -1.045999e-05 | -0.0001115062 | -2.209776e-06 | -8.910863e-06 | -2.125727e-06 | -1.104975e-05 | 1.547285e-06 | -7.018944e-07 | -3.950841e-05
| -0.001388584 | 5.490998e-05 | 8.088607e-05 | -0.0001615326 | -0.0001393948 | 7.506558e-05 | 1.943951e-05 | 0.0001349399 | 0.001177836 | -0.000154358 | 2.714836e-05 | 7.214352e-05 | 3.983335e-05 | 5.469279e-05 | -0.0003942946 | -6.462027e-07 | -3.685896e-07 | -6.411922e-07 | -7.984429e-06 | -3.512721e-06 | 1.3657e-06 | -0.0001028679 | 1.155589e-05 | 7.563251e-06 | 1.812727e-05 | -3.297288e-06
| -0.003032732 | 0.0002543338 | 8.858288e-05 | -1.16855e-05 | 0.0002580644 | -2.220522e-06 | 0.0002978142 | 0.000175827 | -0.000154358 | 0.0009434203 | 1.318301e-05 | 3.585785e-05 | 0.0001050166 | -1.467381e-05 | -8.82464e-06 | -4.925231e-06 | -3.138246e-06 | -1.222239e-05 | 1.59866e-06 | 3.762083e-06 | -1.442e-05 | -2.599775e-06 | 2.008462e-05 | -5.346868e-06 | -2.2142e-05 | -4.467545e-06
| -0.000391375 | -5.079417e-06 | 1.217778e-05 | 3.13119e-05 | 2.019013e-05 | 2.047925e-05 | 2.510667e-05 | 9.095216e-06 | 2.714836e-05 | 1.318301e-05 | 9.28178e-05 | 1.777348e-05 | 1.399004e-05 | 2.035914e-05 | 3.53692e-07 | -6.712806e-08 | 1.78083e-06 | 4.100232e-07 | 6.800073e-07 | -9.91231e-07 | -1.494823e-06 | -2.611565e-06 | -2.646459e-06 | -5.854426e-07 | -1.020808e-06 | -4.745626e-09
| -0.001447656 | 7.286986e-05 | 4.105231e-05 | 7.204267e-05 | -3.267332e-05 | 3.234163e-05 | 6.841146e-05 | 9.605102e-05 | 7.214352e-05 | 3.585785e-05 | 1.777348e-05 | 0.0002010353 | 3.7552e-05 | 6.214721e-05 | -2.823138e-05 | -1.085955e-06 | -6.89878e-07 | -3.559583e-06 | -8.052496e-06 | -1.347589e-06 | -2.637141e-06 | -3.045714e-06 | -5.848233e-06 | 1.637751e-06 | 4.938418e-06 | -2.167317e-06
| -0.00168646 | 0.0001197677 | 6.376933e-05 | 7.767924e-05 | 5.53828e-05 | 4.194434e-05 | 0.0001212635 | 7.438619e-05 | 3.983335e-05 | 0.0001050166 | 1.399004e-05 | 3.7552e-05 | 0.0001244444 | 4.901112e-05 | -5.763557e-05 | -2.233376e-06 | -2.07243e-06 | -5.204256e-06 | -6.300354e-06 | -1.467457e-06 | -5.385658e-06 | -8.768977e-07 | -4.55029e-06 | 1.006396e-07 | -4.146911e-06 | -8.355828e-07
| -0.001173984 | 4.453035e-05 | 4.097333e-05 | -0.0001754641 | -0.0001171585 | 3.232531e-05 | 0.0001223165 | 0.0001027073 | 5.469279e-05 | -1.467381e-05 | 2.035914e-05 | 6.214721e-05 | 4.901112e-05 | 0.0004651859 | -0.0001728873 | -3.71162e-07 | 1.288682e-06 | -4.173814e-06 | -3.73189e-05 | -1.212337e-06 | -5.077781e-06 | 5.284262e-06 | 2.060641e-05 | 6.162073e-06 | 3.758525e-06 | -2.104475e-06
| 0.001918433 | -0.0001561523 | -0.0001025806 | -0.0002834998 | -0.000272566 | 1.56549e-07 | 3.193619e-05 | -0.0001318085 | -0.0003942946 | -8.82464e-06 | 3.53692e-07 | -2.823138e-05 | -5.763557e-05 | -0.0001728873 | 0.008124549 | 3.413774e-06 | 1.07172e-05 | -5.242486e-06 | 4.286888e-05 | 1.576621e-07 | -2.467383e-05 | 9.990617e-06 | 2.944235e-05 | 9.459451e-06 | -1.894561e-05 | 2.55054e-06
| 8.34984e-05 | -1.205589e-05 | -3.447739e-06 | -1.715343e-06 | -3.496106e-06 | -4.285356e-07 | -5.399149e-06 | -6.27961e-06 | -6.462027e-07 | -4.925231e-06 | -6.712806e-08 | -1.085955e-06 | -2.233376e-06 | -3.71162e-07 | 3.413774e-06 | 3.361465e-07 | 2.983889e-07 | 3.433073e-07 | 8.700963e-07 | -4.737208e-08 | 1.869898e-07 | -4.145016e-08 | 1.351078e-08 | -3.300033e-09 | 1.779404e-07 | 1.271173e-07
| 8.907805e-05 | -1.266786e-05 | -1.200892e-05 | -8.452072e-06 | -4.886605e-06 | -4.590845e-06 | -5.901611e-06 | -8.258468e-06 | -3.685896e-07 | -3.138246e-06 | 1.78083e-06 | -6.89878e-07 | -2.07243e-06 | 1.288682e-06 | 1.07172e-05 | 2.983889e-07 | 1.421574e-06 | 4.028036e-07 | 3.209454e-07 | 4.587302e-07 | 2.088436e-07 | 1.515654e-07 | 2.05473e-06 | 3.824807e-08 | 2.501268e-07 | 1.776471e-07
| 0.000205311 | -1.846084e-05 | -8.495586e-06 | 1.427505e-05 | -1.252974e-05 | -3.541578e-06 | -3.081527e-05 | -1.045999e-05 | -6.411922e-07 | -1.222239e-05 | 4.100232e-07 | -3.559583e-06 | -5.204256e-06 | -4.173814e-06 | -5.242486e-06 | 3.433073e-07 | 4.028036e-07 | 2.391962e-06 | 9.819801e-07 | 4.431806e-08 | 9.797721e-07 | -5.472751e-07 | -1.551602e-06 | 2.086975e-07 | 2.482971e-06 | 1.510753e-07
| 0.0003889398 | -3.838047e-05 | -1.725468e-05 | -6.399337e-05 | -3.028558e-05 | -1.061126e-05 | -1.438581e-05 | -0.0001115062 | -7.984429e-06 | 1.59866e-06 | 6.800073e-07 | -8.052496e-06 | -6.300354e-06 | -3.73189e-05 | 4.286888e-05 | 8.700963e-07 | 3.209454e-07 | 9.819801e-07 | 0.0001214166 | 3.515744e-07 | 1.462985e-06 | -5.376217e-07 | 7.13616e-06 | 8.662901e-07 | 1.455138e-06 | 3.785318e-06
| 3.360114e-05 | 2.940967e-07 | -9.460579e-06 | -7.961527e-07 | -8.293975e-07 | -2.397475e-05 | -2.822862e-06 | -2.209776e-06 | -3.512721e-06 | 3.762083e-06 | -9.91231e-07 | -1.347589e-06 | -1.467457e-06 | -1.212337e-06 | 1.576621e-07 | -4.737208e-08 | 4.587302e-07 | 4.431806e-08 | 3.515744e-07 | 2.770631e-06 | -1.591237e-08 | 6.799416e-07 | 3.911863e-07 | -1.135222e-08 | 2.595824e-07 | 4.604811e-08
| 0.0001630058 | -1.10648e-05 | -9.732515e-06 | 3.736136e-06 | -1.266639e-05 | -3.559302e-06 | -2.389953e-05 | -8.910863e-06 | 1.3657e-06 | -1.442e-05 | -1.494823e-06 | -2.637141e-06 | -5.385658e-06 | -5.077781e-06 | -2.467383e-05 | 1.869898e-07 | 2.088436e-07 | 9.797721e-07 | 1.462985e-06 | -1.591237e-08 | 3.368407e-06 | 3.104885e-07 | -8.277199e-07 | 2.726192e-07 | 1.801977e-06 | 1.276562e-07
| 3.902867e-05 | 9.454388e-07 | -1.112301e-05 | -2.384071e-05 | 3.409627e-06 | -5.992055e-06 | 8.992181e-06 | -2.125727e-06 | -0.0001028679 | -2.599775e-06 | -2.611565e-06 | -3.045714e-06 | -8.768977e-07 | 5.284262e-06 | 9.990617e-06 | -4.145016e-08 | 1.515654e-07 | -5.472751e-07 | -5.376217e-07 | 6.799416e-07 | 3.104885e-07 | 4.18515e-05 | 1.548038e-06 | -1.421757e-07 | -1.701672e-06 | 9.155166e-08
| 9.247684e-05 | -2.889793e-06 | -2.612469e-05 | -0.0003051315 | 2.351662e-05 | -3.365148e-06 | 2.605362e-05 | -1.104975e-05 | 1.155589e-05 | 2.008462e-05 | -2.646459e-06 | -5.848233e-06 | -4.55029e-06 | 2.060641e-05 | 2.944235e-05 | 1.351078e-08 | 2.05473e-06 | -1.551602e-06 | 7.13616e-06 | 3.911863e-07 | -8.277199e-07 | 1.548038e-06 | 3.91674e-05 | -1.28676e-06 | -1.627226e-06 | 1.603588e-07
| 2.693408e-05 | -1.132058e-06 | -2.199087e-06 | 1.09021e-05 | -3.741516e-05 | -9.385934e-07 | -7.031525e-06 | 1.547285e-06 | 7.563251e-06 | -5.346868e-06 | -5.854426e-07 | 1.637751e-06 | 1.006396e-07 | 6.162073e-06 | 9.459451e-06 | -3.300033e-09 | 3.824807e-08 | 2.086975e-07 | 8.662901e-07 | -1.135222e-08 | 2.726192e-07 | -1.421757e-07 | -1.28676e-06 | 1.901551e-06 | 2.430742e-06 | -8.664369e-08
| 0.0001861624 | -1.285396e-05 | -8.301347e-06 | 9.834431e-06 | -6.480581e-05 | -3.884891e-06 | -5.601262e-05 | -7.018944e-07 | 1.812727e-05 | -2.2142e-05 | -1.020808e-06 | 4.938418e-06 | -4.146911e-06 | 3.758525e-06 | -1.894561e-05 | 1.779404e-07 | 2.501268e-07 | 2.482971e-06 | 1.455138e-06 | 2.595824e-07 | 1.801977e-06 | -1.701672e-06 | -1.627226e-06 | 2.430742e-06 | 3.329984e-05 | -2.115124e-07
| 6.429059e-05 | -6.015728e-06 | -3.083245e-06 | -1.312602e-06 | 4.586869e-07 | -1.488386e-06 | -3.113223e-06 | -3.950841e-05 | -3.297288e-06 | -4.467545e-06 | -4.745626e-09 | -2.167317e-06 | -8.355828e-07 | -2.104475e-06 | 2.55054e-06 | 1.271173e-07 | 1.776471e-07 | 1.510753e-07 | 3.785318e-06 | 4.604811e-08 | 1.276562e-07 | 9.155166e-08 | 1.603588e-07 | -8.664369e-08 | -2.115124e-07 | 1.539278e-06
Pearson's correlation matrix
[5 empty] | Threshold: | 0.1
| Na2O | CaO | Al2O3 | K2O | MgO | B2O3 | Li2O | BaO | ZrO2 | TiO2 | ZnO | PbO | SrO | F | (Na2O)2 | Na2O*CaO | Na2O*B2O3 | Na2O*Li2O | CaO*MgO | CaO*B2O3 | CaO*BaO | (Al2O3)2 | (K2O)2 | K2O*B2O3 | (Li2O)2 | [1] | [2] | [3] | [4] | [5] | [6] | [7] | [8]
Na2O | 1
CaO | -0.322957 | 1
Al2O3 | -0.4719347 | 0.646997 | 1
K2O | -0.3271166 | -0.1843998 | -0.1107394 | 1
MgO | -0.2336302 | 0.4368924 | 0.3853915 | -0.1113961 | 1
B2O3 |  | -0.1483515 |  | -0.1521683 | -0.1163853 | 1
Li2O | -0.2760722 | -0.1598187 |  |  |  | -0.115546 | 1
BaO | -0.1122616 | [6 empty] | 1
ZrO2 | -0.2041103 |  |  |  |  | -0.1458391 | 0.1817623 | 0.2063882 | 1
TiO2 | 0.3433316 | -0.1694195 | -0.1606388 | -0.1139737 | -0.136251 | -0.1205823 |  |  |  | 1
ZnO |  | -0.1476481 | -0.1406801 | 0.2648318 | -0.1154349 | [5 empty] | 1
PbO | -0.1417107 | -0.1502341 | -0.1432284 |  | -0.1223592 | -0.1184676 | [5 empty] | 1
SrO | -0.1361203 |  |  | 0.2296548 |  | -0.1595872 |  | 0.1173325 | 0.1979513 |  |  |  | 1
F |  | 0.1215562 | 0.1062144 |  |  |  |  | 0.1560834 |  |  |  |  | 0.1243159 | 1
(Na2O)2 | 0.9355944 | -0.2981477 | -0.3799894 | -0.266926 | -0.2346225 | -0.1030075 | -0.1805261 | -0.1237452 | -0.1780342 | 0.3539735 |  | -0.1001024 | -0.1540995 |  | 1
Na2O*CaO | 0.1182287 | 0.4737054 |  | -0.1276377 | 0.1528818 | -0.138065 | -0.1183781 | -0.11014 |  | -0.1326593 | -0.1143678 | -0.1195418 | -0.1146741 |  |  | 1
Na2O*B2O3 | 0.236762 | -0.183245 | -0.143837 | -0.1469908 | -0.1304534 | 0.7310838 | -0.1050571 |  | -0.1125369 |  |  |  | -0.1317739 |  | 0.1734152 |  | 1
Na2O*Li2O | [12 empty] | 0.1957145 |  |  | 0.1566187 |  | 1
CaO*MgO | -0.2836276 | 0.6245654 | 0.5162096 | -0.1169416 | 0.7938191 |  | -0.1015062 |  |  | -0.1043331 |  |  |  |  | -0.2296374 | 0.1144078 | -0.1269218 |  | 1
CaO*B2O3 | -0.1364829 | 0.3669294 | 0.2916712 |  | 0.1701229 | 0.3098234 | [7 empty] | 0.2349364 | -0.1199665 | 0.142255 | 0.1011778 |  | 0.2714304 | 1
CaO*BaO | -0.1774371 | 0.2148693 | 0.2998536 |  |  |  |  | 0.4584701 | 0.1450489 | [5 empty] | -0.1432704 | [5 empty] | 1
(Al2O3)2 | -0.4243697 | 0.6709871 | 0.9608158 | -0.1296009 | 0.3652717 |  |  |  |  | -0.1237794 | -0.107882 | -0.1115225 |  |  | -0.31639 |  | -0.1375365 |  | 0.521465 | 0.2904004 | 0.2799608 | 1
(K2O)2 | -0.2493849 | -0.1536807 | -0.1284736 | 0.9194765 | -0.1159538 | -0.1190074 |  |  |  |  | 0.2616575 |  |  |  | -0.1748053 | -0.1181133 | -0.1003245 |  |  |  |  | -0.1099083 | 1
K2O*B2O3 | -0.123758 |  |  | 0.1318711 |  | 0.3435981 | [8 empty] | -0.1162045 | [8 empty] | 1
(Li2O)2 | -0.2405536 | -0.1416513 |  |  |  | -0.1081388 | 0.9701317 |  | 0.1918164 | [5 empty] | -0.1539173 | -0.110269 | [8 empty] | 1
[1] |  | -0.1159286 | -0.1107914 |  |  |  | 0.1707965 | [15 empty] | 0.1220525 |  | 0.1443371 | 1
[2] | [7 empty] | 0.1265974 | [18 empty] | 1
[3] | [7 empty] | 0.2123804 | [19 empty] | 1
[4] | 0.105396 | [15 empty] | 0.148416 | [11 empty] | 1
[5] | [10 empty] | 0.3169267 | [18 empty] | 1
[6] | 0.1843002 | [13 empty] | 0.2122025 |  | 0.1482252 | [13 empty] | 1
[7] | [31 empty] | 1
[8] | -0.1340358 | 0.1872684 | 0.1810168 |  | 0.4364222 | [9 empty] | -0.1454443 |  |  |  | 0.3684669 |  |  | 0.1215117 |  | 0.1101316 | [8 empty] | 1
References, as given in SciGlass®:
[1] | J. E. Shelby, S. R. Shelby; Phys. Chem. Glasses, 2000, vol. 41, no. 2, p 59.
J. E. Shelby; J. Appl. Phys., 1976, vol. 47, no. 10, p 4489.
B. M. Wright, J. E. Shelby; Phys. Chem. Glasses, 2000, vol. 41, no. 4, p 192.
[2] | M. D. Karkhanavala, F. A. Hummel; J. Am. Ceram. Soc., 1952, vol. 35, no. 9, p 215.
M. D. Karkhanavala; Glass Industry, 1952, vol. 33, no. 10, p 526 (data by T. Kaneko).
M. D. Karkhanavala; Glass Industry, 1952, vol. 33, no. 9, p 458 (data by Yasuhara, 1942).
[3] | M. A. Bezborodov, N. N. Ermolenko; Tsirkonievo-Barievye Stekla, Minsk, 1959.
M. A. Bezborodov, V. A. Ulazovskii; in: "Issledovanie Sistemy Li2O-Al2O3-B2O3-SiO2 v Stekloobraznom Sostoyanii"; Minsk, 1957.
[4] | G. Bonetti, F. Barbon; Riv. Staz. Sper. Vetro, 1971, vol. 1, no. 4, p 1.
G. Bonetti, F. Barbon; Riv. Staz. Sper. Vetro, 1975, vol. 5, no. 2, p 49.
[5] | J. C. Hurt, C. J. Phillips; J. Am. Ceram. Soc., 1970, vol. 53, no. 5, p 269.
J. C. Hurt: "An Investigation of the Effects of Zinc Oxide on the Structure of Glasses in the System Na2O-ZnO-SiO2"; Thesis, New Brunswick, NJ, 1967.
[6] | W. C. LaCourse, H. J Stevens.; in: Materials Science Research, vol. 12, Borate Glasses (eds.L. D. Pye, V. D. Frechette, N. J. Kreidl). Plenum Press, N.Y., 1978, p 539.
[7] | E. Deeg; Glastech. Ber., 1958, vol. 31, no. 4, p 124.
E. Deeg; Glastech. Ber., 1958, vol. 31, no. 6, p 229.
[8] | Nakajima T., Maeda T., Nakao Y., JP Patent no. 11-310430 Int.Cl C 03 C 3/089, 3/091, http://ep.espacenet.com/, 1999.
Nakajima T., Maeda T., Nakao Y., JP Patent no. 11-310432 Int.Cl C 03 C 3/089, 3/091, http://ep.espacenet.com/, 1999.
Nakajima T., Maeda T., Nakao Y.; JP Patent no. 11-240734 Int.Cl C 03 C 3/087, 3/085, http://ep.espacenet.com/, 1999.
Nakajima T., Maeda T., Nakao Y.; JP Patent no. 11-240735 Int.Cl C 03 C 3/087, 3/078, 3/083, 3/085, G 09 F 9/30, http://ep.espacenet.com/, 1999.
Nakajima T., Maeda T., Nakao Y.; JP Patent no. 11-310429 Int.Cl C 03 C 3/089, 3/091, http://ep.espacenet.com/, 1999.
Nakajima T., Maeda T., Nakao Y.; JP Patent no. 11-310430 Int.Cl C 03 C 3/089, 3/091, http://ep.espacenet.com/, 1999.
Nakajima T., Maeda T., Nakao Y.; JP Patent no. 11-310431 Int.Cl C 03 C 3/091, http://ep.espacenet.com/, 1999.
Nakajima T., Maeda T., Nakao Y.; JP Patent no. 11-310432 Int.Cl C 03 C 3/089, 3/091, http://ep.espacenet.com/, 1999.
Nakajima T., Nakao Y.; JP Patent no. 2001-58843 Int.Cl C 03 C 3/093, 3/085, 3/087, 3/091, G 09 F 9/30, http://ep.espacenet.com/, 2001.
Nakajima T.; Patent no. 11-240733 Int.Cl C 03 C 3/087, 3/078, 3/083, 3/085, G 09 F 9/30, http://ep.espacenet.com/, 1999.
Nakashima T., Maeda K., Nakao Y., EP Patent no. 0939060 Int.Cl C 03 C 3/085, H 01 J 17/16, Bull., 1999, no. 35.
Nakashima T., Maeda K., Nakao Y.; US Patent no. 6313052 Int.Cl C 03 C 3/085, 3/087.
Maeda K., Ohara S., Nakao Y.; EP Patent no. 0953549 Int.Cl C 03 C 3/091, 3/093, http://ep.espacenet.com/, 1999.
Maeda K., Ohara S., Nakao Y.; US Patent no. 6268304 Int.Cl C 03 C 003/089, 003/091, 003/093, 003/097, http://ep.espacenet.com/, 2001.
Note on G28: For obtaining a better overview about the correlation matrix you may enter a threshold value. Only correlations higher than the threshold are shown.