## Conversions
In this worksheet conversions from percent by weight (wt%)
to molar percent (mol%) and vice versa can be performed.
Conversion from wt% to mol% |  |  | Conversion from mol% to wt%
| wt% | mol% |  | mol% | wt% |  | 0 | 0
SiO2 | 74.5 | 74.33962 | SiO2 | 74.33 | 74.48903 | 60.0843 | 0 | 0
B2O3 | 0 | 0 | B2O3 | 0 | 0 | 69.6182 | 0 | 0
Al2O3 | 1 | 0.5880168 | Al2O3 | 0.59 | 1.003355 | 101.96128 | 0 | 0
Li2O | 0 | 0 | Li2O | 0 | 0 | 29.8814 | 0 | 0
Na2O | 13 | 12.57547 | Na2O | 12.58 | 13.00445 | 61.97894 | 0 | 0
K2O | 0.5 | 0.3182457 | K2O | 0.32 | 0.5027471 | 94.196 | 0 | 0
MgO | 1 | 1.487568 | MgO | 1.49 | 1.001617 | 40.304 | 0 | 0
CaO | 10 | 10.69108 | CaO | 10.69 | 9.998808 | 56.0794 | 0 | 0
SrO | 0 | 0 | SrO | 0 | 0 | 103.6194 | 0 | 0
BaO | 0 | 0 | BaO | 0 | 0 | 153.3294 | 0 | 0
ZrO2 | 0 | 0 | ZrO2 | 0 | 0 | 123.2228 | 0 | 0
ZnO | 0 | 0 | ZnO | 0 | 0 | 81.3894 | 0 | 0
PbO | 0 | 0 | PbO | 0 | 0 | 223.1994 | 0 | 0
F | 0 | 0 | F | 0 | 0 | 18.998403 | 0 | 0
Bi2O3 | 0 | 0 | Bi2O3 | 0 | 0 | 465.95896 | 0 | 0
TiO2 | 0 | 0 | TiO2 | 0 | 0 | 79.8788 | 0 | 0
CeO2 | 0 | 0 | CeO2 | 0 | 0 | 172.1188 | 0 | 0
Cr2O3 | 0 | 0 | Cr2O3 | 0 | 0 | 151.9902 | 0 | 0
MnO2 | 0 | 0 | MnO2 | 0 | 0 | 86.9368 | 0 | 0
Co3O4 | 0 | 0 | Co3O4 | 0 | 0 | 240.7972 | 0 | 0
As2O3 | 0 | 0 | As2O3 | 0 | 0 | 197.8414 | 0 | 0
Sb2O3 | 0 | 0 | Sb2O3 | 0 | 0 | 291.5122 | 0 | 0
SO3 | 0 | 0 | SO3 | 0 | 0 | 80.0582 | 0 | 0
Se | 0 | 0 | Se | 0 | 0 | 78.96 | 0 | 0
Fe2O3 | 0 | 0 | Fe2O3 | 0 | 0 | 159.6922 | 0 | 0
P2O5 | 0 | 0 | P2O5 | 0 | 0 | 141.94452 | 0 | 0
La2O3 | 0 | 0 | La2O3 | 0 | 0 | 325.8102 | 0 | 0
Nd2O3 | 0 | 0 | Nd2O3 | 0 | 0 | 336.4782 | 0 | 0
WO3 | 0 | 0 | WO3 | 0 | 0 | 231.8482 | 0 | 0
CdO | 0 | 0 | CdO | 0 | 0 | 128.4104 | 0 | 0
MoO3 | 0 | 0 | MoO3 | 0 | 0 | 143.9382 | 0 | 0
NiO | 0 | 0 | NiO | 0 | 0 | 74.6928 | 0 | 0
Statistical glass property calculation
Alexander Fluegel, info@glassproperties.com