## TLCalc_1
Liquidus Temperature Estimation of Soda-Lime-Silica Glasses
Presentation, ACerS 2007 Glass and Optical Materials Division Meeting, Rochester, NY.
January 25, 2007, Alexander Fluegel, http://glassproperties.com/
Program help and instructions:
Enter the glass composition of interest in the green marked cells.
The program estimates the liquidus termperature in the yellow marked cell.
Model validity limits are evaluated by the program. All limits are listed in the table on the right.
| Glass composition in |  |  |  | Liquidus temperature |  |  | Validity limits in mol% |  |  | Current
0 |  | wt% | mol% |  | in oC: | 575.7472 | 0 |  | minimum | maximum | composition |  | MW | 1/MW | mol% | wt% | always mol%
0 | SiO2 | 69.29 | 75.73801 |  | Error: 38oC |  | 0 | SiO2 | 60 | 85 | 75.73801 |  | 60.0843 | 0.01664328 | 75.73801 | 61.18076 | 75.73801
0 | CaO | 0 | 0 |  |  |  | 0 | CaO | 0 | 20 | 0 |  | 56.0774 | 0.0178325 | 0 | 0 | 0
0 | Na2O | 7.97 | 8.445367 |  |  |  | 0 | Na2O | 0 | 35 | 8.445367 |  | 61.978936 | 0.01613451 | 8.445367 | 7.259149 | 8.445367
0 | Al2O3 | 0.72 | 0.4637688 |  |  |  | 0 | Al2O3 | 0 | 15 | 0.4637688 |  | 101.961278 | 0.009807645 | 0.4637688 | 1.078825 | 0.4637688
0 | K2O | 22.02 | 15.35286 |  |  |  | 0 | K2O | 0 | 30 | 15.35286 |  | 94.196 | 0.01061616 | 15.35286 | 30.48127 | 15.35286
0 | MgO | 0 | 0 |  |  |  | 0 | MgO | 0 | 19.97 | 0 |  | 40.3044 | 0.02481119 | 0 | 0 | 0
wt% | [6 empty] | 0 | SiO2+CaO | 60.93 | 89.52 | 75.73801
mol% | [6 empty] | 0 | SiO2+Na2O | 60.63 | 100 | 84.18338
[7 empty] | 0 | SiO2+Al2O3 | 60 | 89.91 | 76.20178
[7 empty] | 0 | SiO2+K2O | 60 | 100 | 91.09086
[7 empty] | 0 | SiO2+MgO | 60 | 89.6 | 75.73801
[7 empty] | 0 | CaO+Na2O | 0 | 40 | 8.445367
[7 empty] | 0 | CaO+Al2O3 | 0 | 24.84 | 0.4637688
[7 empty] | 0 | CaO+K2O | 0 | 39.37 | 15.35286
[7 empty] | 0 | CaO+MgO | 0 | 24.36 | 0
[7 empty] | 0 | Na2O+Al2O3 | 0 | 39 | 8.909136
[7 empty] | 0 | Na2O+K2O | 10 | 35 | 23.79822
[7 empty] | 0 | Na2O+MgO | 0 | 35 | 8.445367
[7 empty] | 0 | Al2O3+K2O | 0 | 39.069 | 15.81662
[7 empty] | 0 | Al2O3+MgO | 0 | 27.84 | 0.4637688
[7 empty] | 0 | K2O+MgO | 0 | 38.19 | 15.35286
| Na2O | CaO | Al2O3 | K2O | MgO | Na2O | CaO | Al2O3 | K2O | MgO | Na2O | CaO | Al2O3 | K2O | MgO | Na2O | CaO | Al2O3 | K2O | MgO | Na2O | CaO | Al2O3 | K2O | MgO | Na2O | CaO | Al2O3 | K2O | MgO | Na2O | CaO | Al2O3 | K2O | MgO | Na2O | CaO | Al2O3 | K2O | MgO
b0 | 557.962 |  |  |  |  | -338.9311 |  |  |  |  | 886.7432 |  |  |  |  | 776.4645 |  |  |  |  | 407.5122 |  |  |  |  | -261.198 |  |  |  |  | 418.2309 |  |  |  |  | 2170.989
b1 | 0 | 48.46398 | 30.55724 | 9.847597 | 12.83031 | 15.32159 | -4.374266 | 166.8622 | 61.58885 | 23.23484 | -11.22482 | 35.07327 | 39.8091 | -12.64704 | -15.95224 | 48.54575 | 31.7028 | 29.39361 | -1.704799 | 28.35131 | 6.284104 | 15.30903 | -2.069272 | 24.21267 | 62.64307 | 11.24631 | 24.08027 | 3.014381 | 57.23728 | 3.986792 | 19.29475 | 3.810404 | 5.215749 | 0 | 6.364522 | -40.55704 | -31.70182 | -77.32563 | -64.32418 | -31.04154
b2 | 0 | -0.9636687 | -2.531325 | -0.6249798 | -0.1808349 | -6.892483 | -0.3844991 | -5.302089 | -1.575865 | -1.22741 | -0.09383974 | -1.564091 | -0.6719941 | -4.606549 | -0.3972571 | -8.581742 | -1.094218 | -0.2376262 | -0.05460857 | -0.4693818 | -0.7131424 | -0.1713155 | -0.1459617 | -2.466434 | -1.033763 | -0.2402288 | -3.171201 | -0.07988101 | -0.5134971 | -0.1578315 | -0.1746578 | -0.04811129 | -2.469397 | 0 | -0.2615149 | -0.6823753 | -0.4628404 | -3.353754 | -0.7640005 | -0.9458614 | TL in °C:
| 575.4637 |  |  |  |  | -50.77308 |  |  |  |  | -476.4084 |  |  |  |  | 548.9005 |  |  |  |  | 199.0983 |  |  |  |  | 575.7472 |  |  |  |  | 570.6126 |  |  |  |  | 575.5745 |  |  |  |  | 575.7472
Note on C13: Specify here if the glass composition is based on percent by weight (wt%) or molar percent (mol%).