## TL Model Data
SciGlass Code | SciGlass Glass # | Lead Author | Year | TL, °C, measured | TL, °C, model | Residual, °C | Standard Deviation of Residuals, °C
480 | 22746 | Morey G.W. | 1930 | 1140 | 1132.9799 | 7.0201 | 37.763
480 | 22747 | Morey G.W. | 1930 | 1268 | 1217.8491 | 50.1509
480 | 22748 | Morey G.W. | 1930 | 1155 | 1136.2724 | 18.7276 | Further information:
480 | 22749 | Morey G.W. | 1930 | 1146 | 1125.3746 | 20.6254 | http://glassproperties.com/liquidus/
480 | 22751 | Morey G.W. | 1930 | 1000 | 1012.8656 | -12.8656
480 | 22753 | Morey G.W. | 1930 | 973 | 999.9261 | -26.9261
480 | 22754 | Morey G.W. | 1930 | 997 | 1015.7795 | -18.7795
480 | 22755 | Morey G.W. | 1930 | 1065 | 1044.5603 | 20.4397
480 | 22756 | Morey G.W. | 1930 | 980 | 1001.913 | -21.913
480 | 22757 | Morey G.W. | 1930 | 1067 | 1046.0326 | 20.9674
480 | 22758 | Morey G.W. | 1930 | 1039 | 1029.7038 | 9.2962
480 | 22759 | Morey G.W. | 1930 | 848 | 929.9308 | -81.9308
480 | 22760 | Morey G.W. | 1930 | 985 | 1005.8193 | -20.8193
480 | 22761 | Morey G.W. | 1930 | 1107 | 1043.9474 | 63.0526
480 | 22763 | Morey G.W. | 1930 | 810 | 888.3035 | -78.3035
480 | 22764 | Morey G.W. | 1930 | 748 | 855.4436 | -107.4436
480 | 22765 | Morey G.W. | 1930 | 1058 | 1022.5222 | 35.4778
480 | 22766 | Morey G.W. | 1930 | 994 | 999.8274 | -5.8274
480 | 22767 | Morey G.W. | 1930 | 974 | 978.7271 | -4.7271
480 | 22768 | Morey G.W. | 1930 | 1078 | 1054.3185 | 23.6815
480 | 22770 | Morey G.W. | 1930 | 974 | 966.5354 | 7.4646
480 | 22771 | Morey G.W. | 1930 | 758 | 780.291 | -22.291
480 | 22772 | Morey G.W. | 1930 | 1067 | 1049.686 | 17.314
480 | 22773 | Morey G.W. | 1930 | 746 | 826.9473 | -80.9473
480 | 22774 | Morey G.W. | 1930 | 1042 | 1044.9579 | -2.9579
480 | 22775 | Morey G.W. | 1930 | 1147 | 1097.7068 | 49.2932
480 | 22776 | Morey G.W. | 1930 | 941 | 935.7133 | 5.2867
480 | 22777 | Morey G.W. | 1930 | 797 | 836.7635 | -39.7635
480 | 22778 | Morey G.W. | 1930 | 890 | 885.3217 | 4.6783
480 | 22780 | Morey G.W. | 1930 | 1076 | 1063.1994 | 12.8006
480 | 22781 | Morey G.W. | 1930 | 1106 | 1091.6094 | 14.3906
480 | 22782 | Morey G.W. | 1930 | 1139 | 1103.9779 | 35.0221
480 | 22783 | Morey G.W. | 1930 | 737 | 791.0258 | -54.0258
480 | 22785 | Morey G.W. | 1930 | 968 | 969.0829 | -1.0829
480 | 22786 | Morey G.W. | 1930 | 1078 | 1073.976 | 4.024
480 | 22787 | Morey G.W. | 1930 | 1188 | 1132.3341 | 55.6659
480 | 22788 | Morey G.W. | 1930 | 878 | 886.8774 | -8.8774
480 | 22789 | Morey G.W. | 1930 | 1006 | 1022.4912 | -16.4912
480 | 22790 | Morey G.W. | 1930 | 780 | 803.6409 | -23.6409
480 | 22791 | Morey G.W. | 1930 | 826 | 832.6568 | -6.6568
480 | 22792 | Morey G.W. | 1930 | 1051 | 1067.383 | -16.383
480 | 22793 | Morey G.W. | 1930 | 909 | 903.8252 | 5.1748
480 | 22794 | Morey G.W. | 1930 | 845 | 850.0762 | -5.0762
480 | 22795 | Morey G.W. | 1930 | 766 | 801.7534 | -35.7534
480 | 22796 | Morey G.W. | 1930 | 1084 | 1086.1859 | -2.1859
480 | 22797 | Morey G.W. | 1930 | 1051 | 1068.2302 | -17.2302
480 | 22798 | Morey G.W. | 1930 | 788 | 803.2853 | -15.2853
480 | 22799 | Morey G.W. | 1930 | 1066 | 1077.0801 | -11.0801
480 | 22800 | Morey G.W. | 1930 | 801 | 811.7394 | -10.7394
480 | 22801 | Morey G.W. | 1930 | 985 | 994.7263 | -9.7263
480 | 22802 | Morey G.W. | 1930 | 1074 | 1086.2773 | -12.2773
480 | 22803 | Morey G.W. | 1930 | 892 | 903.6127 | -11.6127
480 | 22804 | Morey G.W. | 1930 | 983 | 990.4208 | -7.4208
480 | 22805 | Morey G.W. | 1930 | 1157 | 1132.7739 | 24.2261
480 | 22806 | Morey G.W. | 1930 | 889 | 867.8928 | 21.1072
480 | 22807 | Morey G.W. | 1930 | 1086 | 1096.9333 | -10.9333
480 | 22808 | Morey G.W. | 1930 | 975 | 970.5839 | 4.4161
480 | 22809 | Morey G.W. | 1930 | 1045 | 1066.3779 | -21.3779
480 | 22810 | Morey G.W. | 1930 | 1092 | 1105.0102 | -13.0102
480 | 22811 | Morey G.W. | 1930 | 850 | 833.7921 | 16.2079
480 | 22812 | Morey G.W. | 1930 | 1017 | 1045.7243 | -28.7243
480 | 22813 | Morey G.W. | 1930 | 1057 | 1082.3037 | -25.3037
480 | 22814 | Morey G.W. | 1930 | 997 | 1020.5975 | -23.5975
480 | 22815 | Morey G.W. | 1930 | 1078 | 1096.6696 | -18.6696
480 | 22816 | Morey G.W. | 1930 | 1088 | 1103.9158 | -15.9158
480 | 22817 | Morey G.W. | 1930 | 1062 | 1095.0076 | -33.0076
480 | 22818 | Morey G.W. | 1930 | 1102 | 1111.6727 | -9.6727
480 | 22819 | Morey G.W. | 1930 | 992 | 968.6529 | 23.3471
480 | 22820 | Morey G.W. | 1930 | 1059 | 1084.8354 | -25.8354
480 | 22821 | Morey G.W. | 1930 | 1085 | 1106.7087 | -21.7087
480 | 22822 | Morey G.W. | 1930 | 1078 | 1104.6273 | -26.6273
480 | 22823 | Morey G.W. | 1930 | 1063 | 1087.654 | -24.654
480 | 22824 | Morey G.W. | 1930 | 1063 | 1086.1947 | -23.1947
480 | 22825 | Morey G.W. | 1930 | 1082 | 1103.1302 | -21.1302
480 | 22826 | Morey G.W. | 1930 | 1075 | 1094.8938 | -19.8938
480 | 22827 | Morey G.W. | 1930 | 1060 | 1047.2936 | 12.7064
480 | 22828 | Morey G.W. | 1930 | 907 | 857.45 | 49.55
480 | 22829 | Morey G.W. | 1930 | 846 | 867.0478 | -21.0478
480 | 22830 | Morey G.W. | 1930 | 862 | 865.9871 | -3.9871
480 | 22831 | Morey G.W. | 1930 | 1135 | 1131.6207 | 3.3793
480 | 22832 | Morey G.W. | 1930 | 1014 | 914.3896 | 99.6104
481 | 22833 | Morey G.W. | 1930 | 1085 | 1062.333 | 22.667
481 | 22834 | Morey G.W. | 1930 | 1060 | 1084.4464 | -24.4464
481 | 22835 | Morey G.W. | 1930 | 1033 | 1079.4866 | -46.4866
481 | 22836 | Morey G.W. | 1930 | 1025 | 1058.5788 | -33.5788
481 | 22837 | Morey G.W. | 1930 | 1013 | 980.7531 | 32.2469
481 | 22838 | Morey G.W. | 1930 | 895 | 993.344 | -98.344
481 | 22839 | Morey G.W. | 1930 | 1010 | 1018.4593 | -8.4593
481 | 22840 | Morey G.W. | 1930 | 1144 | 1138.0157 | 5.9843
482 | 22842 | Morey G.W. | 1930 | 1075 | 1044.2937 | 30.7063
482 | 22843 | Morey G.W. | 1930 | 997 | 996.4542 | 0.54579
482 | 22844 | Morey G.W. | 1930 | 1001 | 993.1723 | 7.8277
482 | 22845 | Morey G.W. | 1930 | 1004 | 1000.6055 | 3.3945
482 | 22846 | Morey G.W. | 1930 | 1028 | 1058.7006 | -30.7006
482 | 22847 | Morey G.W. | 1930 | 1008 | 1095.0689 | -87.0689
482 | 22848 | Morey G.W. | 1930 | 1055 | 1153.3015 | -98.3015
482 | 22849 | Morey G.W. | 1930 | 1090 | 1134.4401 | -44.4401
482 | 22850 | Morey G.W. | 1930 | 1079 | 1053.1193 | 25.8807
482 | 22851 | Morey G.W. | 1930 | 1156 | 1121.2118 | 34.7882
483 | 22852 | Morey G.W. | 1932 | 1067 | 1047.3831 | 19.6169
483 | 22858 | Morey G.W. | 1932 | 980 | 1001.913 | -21.913
483 | 22860 | Morey G.W. | 1932 | 895 | 947.194 | -52.194
483 | 22864 | Morey G.W. | 1932 | 973 | 978.7271 | -5.7271
483 | 22870 | Morey G.W. | 1932 | 974 | 980.3991 | -6.3991
483 | 22872 | Morey G.W. | 1932 | 1042 | 1044.6672 | -2.6672
483 | 22874 | Morey G.W. | 1932 | 893 | 885.3217 | 7.6783
483 | 22878 | Morey G.W. | 1932 | 1076 | 1063.1994 | 12.8006
483 | 22880 | Morey G.W. | 1932 | 968 | 969.0829 | -1.0829
483 | 22882 | Morey G.W. | 1932 | 1074 | 1086.2773 | -12.2773
483 | 22888 | Morey G.W. | 1932 | 801 | 811.7394 | -10.7394
483 | 22892 | Morey G.W. | 1932 | 985 | 994.7263 | -9.7263
483 | 22895 | Morey G.W. | 1932 | 892 | 867.8928 | 24.1072
483 | 22899 | Morey G.W. | 1932 | 1088 | 1103.9158 | -15.9158
483 | 22903 | Morey G.W. | 1932 | 992 | 968.6529 | 23.3471
483 | 22908 | Morey G.W. | 1932 | 874 | 867.2737 | 6.7263
483 | 22910 | Morey G.W. | 1932 | 1050 | 1068.0021 | -18.0021
483 | 22914 | Morey G.W. | 1932 | 1086 | 1104.7835 | -18.7835
483 | 22917 | Morey G.W. | 1932 | 1128 | 1131.0391 | -3.0391
483 | 22919 | Morey G.W. | 1932 | 862 | 866.041 | -4.041
498 | 23497 | Owens-Illinois | 1944 | 996 | 985.1976 | 10.8024
498 | 23498 | Owens-Illinois | 1944 | 968 | 969.7879 | -1.7879
498 | 23499 | Owens-Illinois | 1944 | 921 | 920.2929 | 0.70715
498 | 23500 | Owens-Illinois | 1944 | 910 | 966.3124 | -56.3124
498 | 23501 | Owens-Illinois | 1944 | 1035 | 1010.9719 | 24.0281
498 | 23502 | Owens-Illinois | 1944 | 982 | 997.9303 | -15.9303
498 | 23503 | Owens-Illinois | 1944 | 1002 | 950.7947 | 51.2053
498 | 23504 | Owens-Illinois | 1944 | 1032 | 1007.2989 | 24.7011
498 | 23505 | Owens-Illinois | 1944 | 1079 | 1089.3706 | -10.3706
499 | 23506 | Owens-Illinois | 1944 | 877 | 922.575 | -45.575
499 | 23510 | Owens-Illinois | 1944 | 960 | 958.3637 | 1.6363
501 | 23517 | Owens-Illinois | 1942 | 910 | 952.9531 | -42.9531
501 | 23527 | Owens-Illinois | 1942 | 1004 | 982.9306 | 21.0694
502 | 2063 | Owens-Illinois | 1944 | 1029 | 1028.981 | 0.018985
502 | 2064 | Owens-Illinois | 1944 | 1143 | 1139.6617 | 3.3383
502 | 2065 | Owens-Illinois | 1944 | 1004 | 975.6894 | 28.3106
502 | 2066 | Owens-Illinois | 1944 | 1071 | 1034.0904 | 36.9096
503 | 23517 | Owens-Illinois | 1948 | 910 | 952.9531 | -42.9531
503 | 23527 | Owens-Illinois | 1948 | 1004 | 982.9306 | 21.0694
526 | 23527 | Owens-Illinois | 1950 | 1004 | 982.9306 | 21.0694
526 | 23719 | Owens-Illinois | 1950 | 877 | 898.6779 | -21.6779
526 | 23720 | Owens-Illinois | 1950 | 874 | 910.3485 | -36.3485
526 | 23721 | Owens-Illinois | 1950 | 863 | 919.7555 | -56.7555
526 | 23722 | Owens-Illinois | 1950 | 835 | 929.0073 | -94.0073
526 | 23724 | Owens-Illinois | 1950 | 996 | 1002.8361 | -6.8361
526 | 23725 | Owens-Illinois | 1950 | 988 | 1014.5239 | -26.5239
526 | 23726 | Owens-Illinois | 1950 | 991 | 1017.7874 | -26.7874
527 | 23728 | Owens-Illinois | 1950 | 1082 | 1057.8475 | 24.1525
527 | 23729 | Owens-Illinois | 1950 | 1091 | 1084.8786 | 6.1214
527 | 23730 | Owens-Illinois | 1950 | 1116 | 1111.2973 | 4.7027
528 | 23517 | Owens-Illinois | 1950 | 910 | 952.9531 | -42.9531
528 | 23527 | Owens-Illinois | 1950 | 1004 | 982.9306 | 21.0694
578 | 24756 | Schairer J.F. | 1954 | 1470 | 1472.8009 | -2.8009
579 | 24790 | Schairer J.F. | 1954 | 1400 | 1499.5094 | -99.5094
580 | 24797 | Schairer J.F. | 1954 | 1495 | 1501.024 | -6.024
580 | 24798 | Schairer J.F. | 1954 | 1430 | 1431.2352 | -1.2352
580 | 24799 | Schairer J.F. | 1954 | 1460 | 1469.1086 | -9.1086
580 | 24827 | Schairer J.F. | 1954 | 1355 | 1349.5726 | 5.4274
1712 | 25814 | Shahid K.A. | 1971 | 997 | 1006.1832 | -9.1832
1712 | 25815 | Shahid K.A. | 1971 | 1000 | 1001.913 | -1.913
1712 | 25816 | Shahid K.A. | 1971 | 840 | 848.0541 | -8.0541
1712 | 25817 | Shahid K.A. | 1971 | 940 | 947.4991 | -7.4991
1712 | 25818 | Shahid K.A. | 1971 | 852 | 878.9242 | -26.9242
1712 | 25819 | Shahid K.A. | 1971 | 790 | 888.9249 | -98.9249
1712 | 25820 | Shahid K.A. | 1971 | 799 | 789.1459 | 9.8541
1712 | 25821 | Shahid K.A. | 1971 | 773 | 826.1604 | -53.1604
1712 | 25822 | Shahid K.A. | 1971 | 764 | 794.2437 | -30.2437
1712 | 25823 | Shahid K.A. | 1971 | 925 | 935.4034 | -10.4034
1712 | 25824 | Shahid K.A. | 1971 | 849 | 867.5035 | -18.5035
1712 | 25825 | Shahid K.A. | 1971 | 825 | 836.0938 | -11.0938
1712 | 25826 | Shahid K.A. | 1971 | 760 | 785.7663 | -25.7663
1712 | 25827 | Shahid K.A. | 1971 | 778 | 792.8944 | -14.8944
1712 | 25828 | Shahid K.A. | 1971 | 782 | 799.5756 | -17.5756
1712 | 25829 | Shahid K.A. | 1971 | 799 | 805.807 | -6.807
1712 | 25830 | Shahid K.A. | 1971 | 773 | 783.7795 | -10.7795
1712 | 25831 | Shahid K.A. | 1971 | 818 | 813.6449 | 4.3551
1712 | 25832 | Shahid K.A. | 1971 | 775 | 796.5261 | -21.5261
1712 | 25833 | Shahid K.A. | 1971 | 801 | 809.6731 | -8.6731
1712 | 25834 | Shahid K.A. | 1971 | 830 | 849.2332 | -19.2332
1712 | 25835 | Shahid K.A. | 1971 | 782 | 790.6588 | -8.6588
1712 | 25836 | Shahid K.A. | 1971 | 773 | 794.703 | -21.703
1712 | 25837 | Shahid K.A. | 1971 | 825 | 830.3137 | -5.3137
1712 | 25838 | Shahid K.A. | 1971 | 810 | 806.9551 | 3.0449
1712 | 25839 | Shahid K.A. | 1971 | 847 | 825.0011 | 21.9989
1712 | 25840 | Shahid K.A. | 1971 | 825 | 830.3854 | -5.3854
1712 | 25841 | Shahid K.A. | 1971 | 782 | 803.4403 | -21.4403
1712 | 25842 | Shahid K.A. | 1971 | 810 | 830.4571 | -20.4571
1712 | 25843 | Shahid K.A. | 1971 | 788 | 813.8685 | -25.8685
1712 | 25844 | Shahid K.A. | 1971 | 832 | 826.8192 | 5.1808
1712 | 25845 | Shahid K.A. | 1971 | 801 | 814.889 | -13.889
1712 | 25846 | Shahid K.A. | 1971 | 888 | 830.6006 | 57.3994
1713 | 25848 | Shahid K.A. | 1972 | 887 | 850.6594 | 36.3406
1713 | 25849 | Shahid K.A. | 1972 | 887 | 907.8992 | -20.8992
1713 | 25851 | Shahid K.A. | 1972 | 795 | 799.3026 | -4.3026
1713 | 25857 | Shahid K.A. | 1972 | 1035 | 1049.4153 | -14.4153
1713 | 25858 | Shahid K.A. | 1972 | 1120 | 1091.8475 | 28.1525
1713 | 25859 | Shahid K.A. | 1972 | 840 | 880.1486 | -40.1486
1713 | 25860 | Shahid K.A. | 1972 | 923 | 935.6667 | -12.6667
1713 | 25861 | Shahid K.A. | 1972 | 979 | 982.5066 | -3.5066
1713 | 25863 | Shahid K.A. | 1972 | 1120 | 1051.4713 | 68.5287
1713 | 25865 | Shahid K.A. | 1972 | 797 | 776.119 | 20.881
1713 | 25866 | Shahid K.A. | 1972 | 808 | 816.8352 | -8.8352
1713 | 25867 | Shahid K.A. | 1972 | 859 | 868.789 | -9.789
1713 | 25868 | Shahid K.A. | 1972 | 920 | 912.0795 | 7.9205
1713 | 25869 | Shahid K.A. | 1972 | 1017 | 965.707 | 51.293
1713 | 25871 | Shahid K.A. | 1972 | 797 | 797.5458 | -0.54579
1713 | 25872 | Shahid K.A. | 1972 | 809 | 783.2541 | 25.7459
1713 | 25873 | Shahid K.A. | 1972 | 834 | 819.9942 | 14.0058
1713 | 25874 | Shahid K.A. | 1972 | 920 | 896.7438 | 23.2562
1713 | 25875 | Shahid K.A. | 1972 | 1000 | 965.7079 | 34.2921
1713 | 25876 | Shahid K.A. | 1972 | 1121 | 1096.3316 | 24.6684
1713 | 25878 | Shahid K.A. | 1972 | 783 | 804.6035 | -21.6035
1713 | 25879 | Shahid K.A. | 1972 | 803 | 819.995 | -16.995
1713 | 25880 | Shahid K.A. | 1972 | 905 | 896.8466 | 8.1534
1713 | 25881 | Shahid K.A. | 1972 | 964 | 966.0741 | -2.0741
1713 | 25882 | Shahid K.A. | 1972 | 845 | 861.7452 | -16.7452
1713 | 25885 | Shahid K.A. | 1972 | 796 | 836.8678 | -40.8678
1713 | 25886 | Shahid K.A. | 1972 | 785 | 824.8272 | -39.8272
1713 | 25887 | Shahid K.A. | 1972 | 803 | 820.074 | -17.074
1713 | 25888 | Shahid K.A. | 1972 | 885 | 897.217 | -12.217
1713 | 25889 | Shahid K.A. | 1972 | 940 | 966.1431 | -26.1431
1713 | 25890 | Shahid K.A. | 1972 | 1083 | 1096.8852 | -13.8852
1713 | 25891 | Shahid K.A. | 1972 | 797 | 843.8946 | -46.8946
1713 | 25892 | Shahid K.A. | 1972 | 862 | 831.4875 | 30.5125
1713 | 25893 | Shahid K.A. | 1972 | 917 | 897.2902 | 19.7098
1713 | 25895 | Shahid K.A. | 1972 | 1159 | 1180.4281 | -21.4281
1713 | 25897 | Shahid K.A. | 1972 | 944 | 850.579 | 93.421
1713 | 25898 | Shahid K.A. | 1972 | 963 | 897.35 | 65.65
1713 | 25899 | Shahid K.A. | 1972 | 1000 | 966.578 | 33.422
1713 | 25900 | Shahid K.A. | 1972 | 1063 | 1097.2703 | -34.2703
1713 | 25909 | Shahid K.A. | 1972 | 1100 | 1051.9156 | 48.0844
1713 | 25910 | Shahid K.A. | 1972 | 1141 | 1102.3809 | 38.6191
1713 | 25912 | Shahid K.A. | 1972 | 1080 | 1082.4605 | -2.4605
1713 | 25913 | Shahid K.A. | 1972 | 1141 | 1130.8967 | 10.1033
1713 | 25915 | Shahid K.A. | 1972 | 1004 | 1034.7388 | -30.7388
1713 | 25917 | Shahid K.A. | 1972 | 1042 | 996.9573 | 45.0427
1713 | 25918 | Shahid K.A. | 1972 | 1120 | 1110.9661 | 9.0339
1713 | 25920 | Shahid K.A. | 1972 | 966 | 1027.3091 | -61.3091
1713 | 25921 | Shahid K.A. | 1972 | 1160 | 1138.2011 | 21.7989
1713 | 25925 | Shahid K.A. | 1972 | 1060 | 1056.2195 | 3.7805
1713 | 25926 | Shahid K.A. | 1972 | 1164 | 1163.9259 | 0.07415
1713 | 25927 | Shahid K.A. | 1972 | 940 | 952.4164 | -12.4164
1713 | 25928 | Shahid K.A. | 1972 | 1090 | 1083.7313 | 6.2687
1713 | 25929 | Shahid K.A. | 1972 | 1187 | 1188.1977 | -1.1977
1713 | 25931 | Shahid K.A. | 1972 | 966 | 981.6627 | -15.6627
1713 | 25953 | Shahid K.A. | 1972 | 1097 | 1109.8485 | -12.8485
1713 | 25955 | Shahid K.A. | 1972 | 742 | 790.1772 | -48.1772
1713 | 25956 | Shahid K.A. | 1972 | 987 | 921.9571 | 65.0429
1759 | 26563 | Jones S.P. | 1961 | 1100 | 1109.1678 | -9.1678
1759 | 26564 | Jones S.P. | 1961 | 1082 | 1085.5102 | -3.5102
1759 | 26565 | Jones S.P. | 1961 | 1107 | 1129.9802 | -22.9802
1759 | 26570 | Jones S.P. | 1961 | 1048 | 1047.7707 | 0.22928
1759 | 26571 | Jones S.P. | 1961 | 1054 | 1060.2207 | -6.2207
1759 | 26572 | Jones S.P. | 1961 | 1063 | 1072.6671 | -9.6671
1759 | 26573 | Jones S.P. | 1961 | 976.5 | 974.4695 | 2.0305
1759 | 26574 | Jones S.P. | 1961 | 1002 | 1001.2086 | 0.79138
1759 | 26575 | Jones S.P. | 1961 | 1002 | 1024.0632 | -22.0632
1759 | 26583 | Jones S.P. | 1961 | 965 | 983.2581 | -18.2581
1759 | 26584 | Jones S.P. | 1961 | 1040 | 1035.0505 | 4.9495
1759 | 26585 | Jones S.P. | 1961 | 1008 | 1016.3609 | -8.3609
2066 | 27857 | Willgallis A. | 1969 | 864 | 879.5246 | -15.5246
2066 | 27858 | Willgallis A. | 1969 | 864 | 875.9783 | -11.9783
2066 | 27859 | Willgallis A. | 1969 | 874 | 867.1221 | 6.8779
2080 | 28424 | Bowen N.L. | 1930 | 935 | 890.9328 | 44.0672
2080 | 28425 | Bowen N.L. | 1930 | 1114 | 1086.3223 | 27.6777
2080 | 28497 | Bowen N.L. | 1930 | 825 | 791.5778 | 33.4222
2080 | 28504 | Bowen N.L. | 1930 | 868 | 878.4696 | -10.4696
2080 | 28505 | Bowen N.L. | 1930 | 874 | 867.4252 | 6.5748
2080 | 28506 | Bowen N.L. | 1930 | 867 | 855.4494 | 11.5506
2080 | 28507 | Bowen N.L. | 1930 | 855 | 838.3437 | 16.6563
2080 | 28508 | Bowen N.L. | 1930 | 805 | 810.0464 | -5.0464
2081 | 28628 | Schairer J.F. | 1938 | 1415 | 1373.0446 | 41.9554
2081 | 28630 | Schairer J.F. | 1938 | 1370 | 1326.6526 | 43.3474
2081 | 28631 | Schairer J.F. | 1938 | 1520 | 1493.0041 | 26.9959
2081 | 28632 | Schairer J.F. | 1938 | 1415 | 1378.9134 | 36.0866
2081 | 28636 | Schairer J.F. | 1938 | 1470 | 1417.6046 | 52.3954
2081 | 28637 | Schairer J.F. | 1938 | 1375 | 1346.0193 | 28.9807
2084 | 29026 | Schairer J.F. | 1955 | 1020 | 1007.2629 | 12.7371
2084 | 29028 | Schairer J.F. | 1955 | 930 | 951.5831 | -21.5831
2084 | 29029 | Schairer J.F. | 1955 | 905 | 919.58 | -14.58
2084 | 29030 | Schairer J.F. | 1955 | 935 | 901.7196 | 33.2804
2084 | 29031 | Schairer J.F. | 1955 | 885 | 904.6672 | -19.6672
2084 | 29032 | Schairer J.F. | 1955 | 870 | 861.2055 | 8.7945
2084 | 29033 | Schairer J.F. | 1955 | 810 | 848.4468 | -38.4468
2084 | 29034 | Schairer J.F. | 1955 | 790 | 810.6995 | -20.6995
2084 | 29035 | Schairer J.F. | 1955 | 790 | 770.4462 | 19.5538
2084 | 29036 | Schairer J.F. | 1955 | 750 | 768.5653 | -18.5653
2084 | 29037 | Schairer J.F. | 1955 | 760 | 745.1793 | 14.8207
2084 | 29038 | Schairer J.F. | 1955 | 730 | 787.9812 | -57.9812
2084 | 29039 | Schairer J.F. | 1955 | 750 | 764.5095 | -14.5095
2084 | 29040 | Schairer J.F. | 1955 | 735 | 784.0461 | -49.0461
2084 | 29041 | Schairer J.F. | 1955 | 760 | 740.2155 | 19.7845
2084 | 29042 | Schairer J.F. | 1955 | 750 | 759.9606 | -9.9606
2084 | 29043 | Schairer J.F. | 1955 | 735 | 779.6265 | -44.6265
2084 | 29044 | Schairer J.F. | 1955 | 755 | 734.6665 | 20.3335
2084 | 29045 | Schairer J.F. | 1955 | 745 | 754.5588 | -9.5588
2084 | 29046 | Schairer J.F. | 1955 | 750 | 756.0995 | -6.0995
2084 | 29047 | Schairer J.F. | 1955 | 720 | 774.3708 | -54.3708
2084 | 29048 | Schairer J.F. | 1955 | 730 | 753.1313 | -23.1313
2084 | 29049 | Schairer J.F. | 1955 | 740 | 783.8858 | -43.8858
2084 | 29050 | Schairer J.F. | 1955 | 720 | 771.317 | -51.317
2084 | 29051 | Schairer J.F. | 1955 | 725 | 781.118 | -56.118
2084 | 29052 | Schairer J.F. | 1955 | 725 | 775.44 | -50.44
2084 | 29053 | Schairer J.F. | 1955 | 820 | 838.0602 | -18.0602
2084 | 29054 | Schairer J.F. | 1955 | 775 | 803.2124 | -28.2124
2084 | 29055 | Schairer J.F. | 1955 | 820 | 833.0072 | -13.0072
2084 | 29056 | Schairer J.F. | 1955 | 775 | 800.3998 | -25.3998
2084 | 29057 | Schairer J.F. | 1955 | 820 | 830.5076 | -10.5076
2084 | 29058 | Schairer J.F. | 1955 | 900 | 887.7114 | 12.2886
2084 | 29059 | Schairer J.F. | 1955 | 820 | 825.1681 | -5.1681
2084 | 29060 | Schairer J.F. | 1955 | 900 | 885.713 | 14.287
2084 | 29061 | Schairer J.F. | 1955 | 815 | 822.4223 | -7.4223
2084 | 29062 | Schairer J.F. | 1955 | 900 | 881.0009 | 18.9991
2084 | 29063 | Schairer J.F. | 1955 | 955 | 937.9481 | 17.0519
2084 | 29064 | Schairer J.F. | 1955 | 890 | 878.7662 | 11.2338
2084 | 29065 | Schairer J.F. | 1955 | 950 | 933.8541 | 16.1459
2084 | 29066 | Schairer J.F. | 1955 | 870 | 873.7689 | -3.7689
2084 | 29067 | Schairer J.F. | 1955 | 940 | 932.1159 | 7.8841
2084 | 29068 | Schairer J.F. | 1955 | 935 | 927.7475 | 7.2525
2084 | 29069 | Schairer J.F. | 1955 | 1005 | 985.9777 | 19.0223
2084 | 29070 | Schairer J.F. | 1955 | 930 | 923.2256 | 6.7744
2084 | 29071 | Schairer J.F. | 1955 | 995 | 982.3736 | 12.6264
2084 | 29072 | Schairer J.F. | 1955 | 920 | 918.5475 | 1.4525
2084 | 29073 | Schairer J.F. | 1955 | 985 | 978.624 | 6.376
2084 | 29074 | Schairer J.F. | 1955 | 970 | 974.7266 | -4.7266
2084 | 29076 | Schairer J.F. | 1955 | 950 | 970.6785 | -20.6785
2084 | 29078 | Schairer J.F. | 1955 | 940 | 966.4777 | -26.4777
2084 | 29080 | Schairer J.F. | 1955 | 925 | 962.1211 | -37.1211
2084 | 29093 | Schairer J.F. | 1955 | 905 | 897.1134 | 7.8866
2084 | 29095 | Schairer J.F. | 1955 | 940 | 939.6905 | 0.30952
2084 | 29097 | Schairer J.F. | 1955 | 980 | 1005.2113 | -25.2113
2084 | 29098 | Schairer J.F. | 1955 | 845 | 853.9462 | -8.9462
2084 | 29100 | Schairer J.F. | 1955 | 1015 | 1066.3193 | -51.3193
2084 | 29102 | Schairer J.F. | 1955 | 880 | 872.5344 | 7.4656
2084 | 29103 | Schairer J.F. | 1955 | 815 | 830.7484 | -15.7484
2084 | 29104 | Schairer J.F. | 1955 | 1050 | 1125.2915 | -75.2915
2084 | 29105 | Schairer J.F. | 1955 | 920 | 936.4709 | -16.4709
2084 | 29106 | Schairer J.F. | 1955 | 855 | 849.5556 | 5.4444
2084 | 29107 | Schairer J.F. | 1955 | 960 | 1007.7488 | -47.7488
2084 | 29108 | Schairer J.F. | 1955 | 775 | 807.0683 | -32.0683
2084 | 29109 | Schairer J.F. | 1955 | 900 | 891.3096 | 8.6904
2084 | 29110 | Schairer J.F. | 1955 | 825 | 826.3283 | -1.3283
2084 | 29111 | Schairer J.F. | 1955 | 990 | 1074.6026 | -84.6026
2084 | 29112 | Schairer J.F. | 1955 | 935 | 967.8162 | -32.8162
2084 | 29113 | Schairer J.F. | 1955 | 795 | 803.5014 | -8.5014
2084 | 29114 | Schairer J.F. | 1955 | 1020 | 1135.1277 | -115.1277
2084 | 29115 | Schairer J.F. | 1955 | 875 | 845.2684 | 29.7316
2084 | 29116 | Schairer J.F. | 1955 | 970 | 1038.579 | -68.579
2084 | 29117 | Schairer J.F. | 1955 | 905 | 911.1034 | -6.1034
2084 | 29118 | Schairer J.F. | 1955 | 995 | 1106.1624 | -111.1624
2084 | 29119 | Schairer J.F. | 1955 | 795 | 799.2102 | -4.2102
2084 | 29120 | Schairer J.F. | 1955 | 945 | 988.3552 | -43.3552
2084 | 29121 | Schairer J.F. | 1955 | 970 | 1060.1339 | -90.1339
2084 | 29122 | Schairer J.F. | 1955 | 840 | 818.4406 | 21.5594
2084 | 29123 | Schairer J.F. | 1955 | 880 | 847.8519 | 32.1481
2084 | 29124 | Schairer J.F. | 1955 | 795 | 794.0995 | 0.90053
2084 | 29125 | Schairer J.F. | 1955 | 910 | 930.4187 | -20.4187
2084 | 29126 | Schairer J.F. | 1955 | 720 | 781.3854 | -61.3854
2084 | 29127 | Schairer J.F. | 1955 | 845 | 813.7417 | 31.2583
2084 | 29128 | Schairer J.F. | 1955 | 795 | 791.1264 | 3.8736
2084 | 29129 | Schairer J.F. | 1955 | 940 | 1008.4368 | -68.4368
2084 | 29130 | Schairer J.F. | 1955 | 880 | 849.7668 | 30.2332
2084 | 29131 | Schairer J.F. | 1955 | 840 | 811.1425 | 28.8575
2084 | 29132 | Schairer J.F. | 1955 | 795 | 788.3668 | 6.6332
2084 | 29133 | Schairer J.F. | 1955 | 910 | 933.3546 | -23.3546
2084 | 29134 | Schairer J.F. | 1955 | 815 | 798.1216 | 16.8784
2084 | 29135 | Schairer J.F. | 1955 | 880 | 848.3322 | 31.6678
2084 | 29136 | Schairer J.F. | 1955 | 830 | 808.1614 | 21.8386
2084 | 29137 | Schairer J.F. | 1955 | 850 | 818.1743 | 31.8257
2084 | 29138 | Schairer J.F. | 1955 | 810 | 797.5579 | 12.4421
2084 | 29139 | Schairer J.F. | 1955 | 820 | 805.3931 | 14.6069
2084 | 29140 | Schairer J.F. | 1955 | 835 | 815.1382 | 19.8618
2084 | 29143 | Schairer J.F. | 1955 | 1090 | 1151.8735 | -61.8735
2084 | 29144 | Schairer J.F. | 1955 | 1160 | 1177.2844 | -17.2844
2084 | 29146 | Schairer J.F. | 1955 | 1270 | 1224.5365 | 45.4635
2084 | 29148 | Schairer J.F. | 1955 | 1345 | 1266.9342 | 78.0658
2084 | 29149 | Schairer J.F. | 1955 | 1325 | 1275.2304 | 49.7696
2084 | 29150 | Schairer J.F. | 1955 | 1070 | 1164.5396 | -94.5396
2084 | 29151 | Schairer J.F. | 1955 | 1125 | 1192.778 | -67.778
2084 | 29152 | Schairer J.F. | 1955 | 1395 | 1325.1997 | 69.8003
2084 | 29153 | Schairer J.F. | 1955 | 1350 | 1339.1772 | 10.8228
2084 | 29154 | Schairer J.F. | 1955 | 1060 | 1169.1414 | -109.1414
2084 | 29155 | Schairer J.F. | 1955 | 1325 | 1293.7127 | 31.2873
2084 | 29156 | Schairer J.F. | 1955 | 1335 | 1366.3148 | -31.3148
2084 | 29157 | Schairer J.F. | 1955 | 1165 | 1225.9357 | -60.9357
2084 | 29158 | Schairer J.F. | 1955 | 1060 | 1128.3356 | -68.3356
2084 | 29159 | Schairer J.F. | 1955 | 1455 | 1370.8366 | 84.1634
2084 | 29160 | Schairer J.F. | 1955 | 985 | 1072.662 | -87.662
2084 | 29161 | Schairer J.F. | 1955 | 1155 | 1190.7637 | -35.7637
2084 | 29162 | Schairer J.F. | 1955 | 1460 | 1374.7101 | 85.2899
2084 | 29163 | Schairer J.F. | 1955 | 1310 | 1327.7989 | -17.7989
2084 | 29164 | Schairer J.F. | 1955 | 1010 | 1081.8054 | -71.8054
2084 | 29165 | Schairer J.F. | 1955 | 1280 | 1302.1267 | -22.1267
2084 | 29166 | Schairer J.F. | 1955 | 1535 | 1441.1666 | 93.8334
2084 | 29167 | Schairer J.F. | 1955 | 1460 | 1407.8318 | 52.1682
2084 | 29168 | Schairer J.F. | 1955 | 1160 | 1150.9193 | 9.0807
2084 | 29169 | Schairer J.F. | 1955 | 980 | 1012.3349 | -32.3349
2084 | 29170 | Schairer J.F. | 1955 | 905 | 932.4519 | -27.4519
2084 | 29171 | Schairer J.F. | 1955 | 1410 | 1393.3177 | 16.6823
2084 | 29172 | Schairer J.F. | 1955 | 1080 | 1086.6049 | -6.6049
2084 | 29173 | Schairer J.F. | 1955 | 890 | 887.839 | 2.161
2084 | 29174 | Schairer J.F. | 1955 | 1540 | 1472.942 | 67.058
2084 | 29175 | Schairer J.F. | 1955 | 955 | 929.393 | 25.607
2084 | 29176 | Schairer J.F. | 1955 | 1295 | 1273.5588 | 21.4412
2084 | 29177 | Schairer J.F. | 1955 | 1575 | 1468.138 | 106.862
2084 | 29178 | Schairer J.F. | 1955 | 860 | 839.526 | 20.474
2084 | 29179 | Schairer J.F. | 1955 | 1165 | 1156.0593 | 8.9407
2084 | 29180 | Schairer J.F. | 1955 | 1575 | 1483.2955 | 91.7045
2084 | 29181 | Schairer J.F. | 1955 | 1040 | 1009.7713 | 30.2287
2084 | 29182 | Schairer J.F. | 1955 | 835 | 819.6249 | 15.3751
2084 | 29183 | Schairer J.F. | 1955 | 1240 | 1220.5906 | 19.4094
2084 | 29184 | Schairer J.F. | 1955 | 1525 | 1463.3888 | 61.6112
2084 | 29185 | Schairer J.F. | 1955 | 885 | 831.6407 | 53.3593
2084 | 29186 | Schairer J.F. | 1955 | 1135 | 1084.968 | 50.032
2084 | 29187 | Schairer J.F. | 1955 | 1390 | 1375.8794 | 14.1206
2084 | 29189 | Schairer J.F. | 1955 | 1599 | 1504.5644 | 94.4356
2084 | 29190 | Schairer J.F. | 1955 | 985 | 918.2634 | 66.7366
2084 | 29191 | Schairer J.F. | 1955 | 1615 | 1511.3498 | 103.6502
2084 | 29192 | Schairer J.F. | 1955 | 1085 | 999.2535 | 85.7465
2084 | 29193 | Schairer J.F. | 1955 | 1255 | 1220.5994 | 34.4006
2084 | 29194 | Schairer J.F. | 1955 | 1485 | 1457.6661 | 27.3339
2084 | 29195 | Schairer J.F. | 1955 | 885 | 868.6127 | 16.3873
2084 | 29196 | Schairer J.F. | 1955 | 1385 | 1383.5375 | 1.4625
2084 | 29197 | Schairer J.F. | 1955 | 1155 | 1076.1058 | 78.8942
2084 | 29198 | Schairer J.F. | 1955 | 995 | 898.3577 | 96.6423
2084 | 29200 | Schairer J.F. | 1955 | 1340 | 1335.9184 | 4.0816
2084 | 29201 | Schairer J.F. | 1955 | 1060 | 981.5406 | 78.4594
2084 | 29202 | Schairer J.F. | 1955 | 1575 | 1516.6214 | 58.3786
2084 | 29203 | Schairer J.F. | 1955 | 1255 | 1213.3146 | 41.6854
2084 | 29204 | Schairer J.F. | 1955 | 1520 | 1498.0818 | 21.9182
2084 | 29205 | Schairer J.F. | 1955 | 1435 | 1429.7133 | 5.2867
2084 | 29207 | Schairer J.F. | 1955 | 975 | 913.711 | 61.289
2084 | 29208 | Schairer J.F. | 1955 | 1180 | 1131.6099 | 48.3901
2084 | 29209 | Schairer J.F. | 1955 | 1645 | 1552.3925 | 92.6075
2084 | 29210 | Schairer J.F. | 1955 | 1340 | 1330.327 | 9.673
2084 | 29211 | Schairer J.F. | 1955 | 1060 | 954.2724 | 105.7276
2084 | 29212 | Schairer J.F. | 1955 | 1110 | 1033.7571 | 76.2429
2084 | 29213 | Schairer J.F. | 1955 | 1520 | 1501.2038 | 18.7962
2084 | 29214 | Schairer J.F. | 1955 | 1265 | 1260.9205 | 4.0795
2084 | 29215 | Schairer J.F. | 1955 | 1410 | 1425.5366 | -15.5366
2084 | 29216 | Schairer J.F. | 1955 | 1625 | 1560.9221 | 64.0779
2084 | 29218 | Schairer J.F. | 1955 | 990 | 957.6061 | 32.3939
2084 | 29219 | Schairer J.F. | 1955 | 1180 | 1176.9708 | 3.0292
2084 | 29220 | Schairer J.F. | 1955 | 1580 | 1549.3637 | 30.6363
2084 | 29221 | Schairer J.F. | 1955 | 1335 | 1368.5763 | -33.5763
2084 | 29222 | Schairer J.F. | 1955 | 1470 | 1498.0094 | -28.0094
2084 | 29223 | Schairer J.F. | 1955 | 1050 | 1000.6724 | 49.3276
2084 | 29224 | Schairer J.F. | 1955 | 1085 | 1076.118 | 8.882
2084 | 29225 | Schairer J.F. | 1955 | 1250 | 1297.0877 | -47.0877
2084 | 29226 | Schairer J.F. | 1955 | 1395 | 1454.4769 | -59.4769
2084 | 29228 | Schairer J.F. | 1955 | 1530 | 1546.7736 | -16.7736
2084 | 29229 | Schairer J.F. | 1955 | 970 | 1001.9636 | -31.9636
2084 | 29230 | Schairer J.F. | 1955 | 1125 | 1146.1656 | -21.1656
2084 | 29231 | Schairer J.F. | 1955 | 1030 | 997.7457 | 32.2543
2084 | 29232 | Schairer J.F. | 1955 | 1305 | 1396.0747 | -91.0747
2084 | 29233 | Schairer J.F. | 1955 | 1450 | 1515.9369 | -65.9369
2084 | 29234 | Schairer J.F. | 1955 | 1340 | 1436.8011 | -96.8011
2084 | 29237 | Schairer J.F. | 1955 | 1260 | 1322.8143 | -62.8143
2084 | 29238 | Schairer J.F. | 1955 | 1360 | 1471.5258 | -111.5258
2084 | 29239 | Schairer J.F. | 1955 | 1490 | 1552.838 | -62.838
2084 | 29241 | Schairer J.F. | 1955 | 1395 | 1498.917 | -103.917
2084 | 29324 | Schairer J.F. | 1955 | 1075 | 1035.5003 | 39.4997
2084 | 29325 | Schairer J.F. | 1955 | 1145 | 1106.6228 | 38.3772
2084 | 29327 | Schairer J.F. | 1955 | 1195 | 1172.1573 | 22.8427
2084 | 29328 | Schairer J.F. | 1955 | 1280 | 1370.1529 | -90.1529
2084 | 29329 | Schairer J.F. | 1955 | 1245 | 1234.3179 | 10.6821
2084 | 29331 | Schairer J.F. | 1955 | 1345 | 1411.524 | -66.524
2084 | 29332 | Schairer J.F. | 1955 | 1435 | 1521.2976 | -86.2976
2084 | 29333 | Schairer J.F. | 1955 | 1300 | 1288.2861 | 11.7139
2084 | 29334 | Schairer J.F. | 1955 | 1395 | 1446.807 | -51.807
2084 | 29336 | Schairer J.F. | 1955 | 1350 | 1336.3215 | 13.6785
2084 | 29337 | Schairer J.F. | 1955 | 1450 | 1475.8782 | -25.8782
2084 | 29361 | Schairer J.F. | 1955 | 745 | 811.6385 | -66.6385
2084 | 29362 | Schairer J.F. | 1955 | 1320 | 1380.3624 | -60.3624
2084 | 29363 | Schairer J.F. | 1955 | 1380 | 1390.5882 | -10.5882
2084 | 29366 | Schairer J.F. | 1955 | 860 | 844.6902 | 15.3098
2090 | 29396 | Roedder E.W. | 1951 | 1060 | 1027.8635 | 32.1365
2090 | 29405 | Roedder E.W. | 1951 | 1130 | 1145.6456 | -15.6456
2090 | 29407 | Roedder E.W. | 1951 | 980 | 946.284 | 33.716
2090 | 29408 | Roedder E.W. | 1951 | 1035 | 1075.144 | -40.144
2090 | 29416 | Roedder E.W. | 1951 | 980 | 965.6097 | 14.3903
2090 | 29417 | Roedder E.W. | 1951 | 885 | 903.333 | -18.333
2090 | 29418 | Roedder E.W. | 1951 | 1090 | 1050.2395 | 39.7605
2090 | 29423 | Roedder E.W. | 1951 | 930 | 995.0962 | -65.0962
2090 | 29425 | Roedder E.W. | 1951 | 860 | 843.2614 | 16.7386
2090 | 29426 | Roedder E.W. | 1951 | 1095 | 1043.4936 | 51.5064
2090 | 29429 | Roedder E.W. | 1951 | 1020 | 1028.0579 | -8.0579
2090 | 29434 | Roedder E.W. | 1951 | 885 | 899.8098 | -14.8098
2090 | 29435 | Roedder E.W. | 1951 | 1080 | 1021.2714 | 58.7286
2090 | 29436 | Roedder E.W. | 1951 | 970 | 929.7926 | 40.2074
2090 | 29443 | Roedder E.W. | 1951 | 740 | 815.0124 | -75.0124
2090 | 29444 | Roedder E.W. | 1951 | 739 | 811.9988 | -72.9988
2090 | 29445 | Roedder E.W. | 1951 | 739 | 801.4009 | -62.4009
2090 | 29447 | Roedder E.W. | 1951 | 1080 | 1062.4919 | 17.5081
2090 | 29450 | Roedder E.W. | 1951 | 945 | 992.182 | -47.182
2090 | 29451 | Roedder E.W. | 1951 | 935 | 943.7019 | -8.7019
2090 | 29452 | Roedder E.W. | 1951 | 790 | 878.092 | -88.092
2090 | 29453 | Roedder E.W. | 1951 | 1000 | 1022.2032 | -22.2032
2090 | 29454 | Roedder E.W. | 1951 | 1055 | 1049.808 | 5.192
2090 | 29455 | Roedder E.W. | 1951 | 1055 | 1002.6293 | 52.3707
2090 | 29456 | Roedder E.W. | 1951 | 1085 | 1053.9913 | 31.0087
2090 | 29457 | Roedder E.W. | 1951 | 1060 | 1003.5018 | 56.4982
2090 | 29458 | Roedder E.W. | 1951 | 1070 | 1078.2398 | -8.2398
2090 | 29459 | Roedder E.W. | 1951 | 1010 | 968.7913 | 41.2087
2090 | 29460 | Roedder E.W. | 1951 | 1005 | 986.9061 | 18.0939
2090 | 29461 | Roedder E.W. | 1951 | 1065 | 1005.3627 | 59.6373
2090 | 29462 | Roedder E.W. | 1951 | 985 | 941.2898 | 43.7102
2090 | 29467 | Roedder E.W. | 1951 | 765 | 839.8871 | -74.8871
2090 | 29468 | Roedder E.W. | 1951 | 835 | 855.9365 | -20.9365
2090 | 29469 | Roedder E.W. | 1951 | 1050 | 1092.2099 | -42.2099
2090 | 29470 | Roedder E.W. | 1951 | 1065 | 1103.6182 | -38.6182
2090 | 29471 | Roedder E.W. | 1951 | 1095 | 1113.2066 | -18.2066
2090 | 29474 | Roedder E.W. | 1951 | 995 | 1010.6048 | -15.6048
2090 | 29475 | Roedder E.W. | 1951 | 975 | 955.1623 | 19.8377
2090 | 29476 | Roedder E.W. | 1951 | 860 | 876.8013 | -16.8013
2090 | 29477 | Roedder E.W. | 1951 | 865 | 874.128 | -9.128
2090 | 29478 | Roedder E.W. | 1951 | 860 | 871.147 | -11.147
2090 | 29479 | Roedder E.W. | 1951 | 1045 | 1049.9864 | -4.9864
2090 | 29480 | Roedder E.W. | 1951 | 1135 | 1139.4195 | -4.4195
2090 | 29481 | Roedder E.W. | 1951 | 1140 | 1150.9068 | -10.9068
2090 | 29483 | Roedder E.W. | 1951 | 965 | 933.1252 | 31.8748
2090 | 29484 | Roedder E.W. | 1951 | 1080 | 1018.3884 | 61.6116
2090 | 29485 | Roedder E.W. | 1951 | 1030 | 999.8076 | 30.1924
2090 | 29487 | Roedder E.W. | 1951 | 1110 | 1115.7297 | -5.7297
2090 | 29488 | Roedder E.W. | 1951 | 1190 | 1154.4916 | 35.5084
2090 | 29489 | Roedder E.W. | 1951 | 1065 | 1087.0896 | -22.0896
2090 | 29491 | Roedder E.W. | 1951 | 1084 | 1053.5639 | 30.4361
2090 | 29492 | Roedder E.W. | 1951 | 1080 | 1059.9671 | 20.0329
2090 | 29493 | Roedder E.W. | 1951 | 1070 | 1065.8226 | 4.1774
2090 | 29494 | Roedder E.W. | 1951 | 1050 | 1071.361 | -21.361
2090 | 29495 | Roedder E.W. | 1951 | 1080 | 1081.6733 | -1.6733
2090 | 29496 | Roedder E.W. | 1951 | 885 | 942.7037 | -57.7037
2090 | 29497 | Roedder E.W. | 1951 | 1035 | 1099.707 | -64.707
2090 | 29499 | Roedder E.W. | 1951 | 955 | 934.4369 | 20.5631
2090 | 29501 | Roedder E.W. | 1951 | 1005 | 1000.9023 | 4.0977
2090 | 29502 | Roedder E.W. | 1951 | 785 | 863.4442 | -78.4442
2090 | 29503 | Roedder E.W. | 1951 | 760 | 775.099 | -15.099
2090 | 29504 | Roedder E.W. | 1951 | 1075 | 1091.1578 | -16.1578
2090 | 29505 | Roedder E.W. | 1951 | 1045 | 1086.5201 | -41.5201
2090 | 29506 | Roedder E.W. | 1951 | 710 | 804.3031 | -94.3031
2090 | 29507 | Roedder E.W. | 1951 | 845 | 882.0263 | -37.0263
2098 | 29673 | Franco R.R. | 1951 | 1340 | 1333.8806 | 6.1194
2098 | 29674 | Franco R.R. | 1951 | 1335 | 1314.6466 | 20.3534
2098 | 29675 | Franco R.R. | 1951 | 1335 | 1281.3522 | 53.6478
2098 | 29676 | Franco R.R. | 1951 | 1320 | 1302.7959 | 17.2041
2098 | 29677 | Franco R.R. | 1951 | 1315 | 1338.3472 | -23.3472
2098 | 29678 | Franco R.R. | 1951 | 1310 | 1345.7939 | -35.7939
2098 | 29679 | Franco R.R. | 1951 | 1270 | 1304.5013 | -34.5013
2098 | 29680 | Franco R.R. | 1951 | 1245 | 1235.623 | 9.377
2098 | 29681 | Franco R.R. | 1951 | 1240 | 1216.9474 | 23.0526
2098 | 29682 | Franco R.R. | 1951 | 1235 | 1183.758 | 51.242
2098 | 29683 | Franco R.R. | 1951 | 1230 | 1152.5283 | 77.4717
2098 | 29684 | Franco R.R. | 1951 | 1225 | 1214.6217 | 10.3783
2098 | 29685 | Franco R.R. | 1951 | 1220 | 1242.1089 | -22.1089
2098 | 29686 | Franco R.R. | 1951 | 1105 | 1104.3995 | 0.6005
2098 | 29687 | Franco R.R. | 1951 | 1315 | 1348.7442 | -33.7442
2098 | 29688 | Franco R.R. | 1951 | 1340 | 1364.4397 | -24.4397
2098 | 29689 | Franco R.R. | 1951 | 1275 | 1327.9766 | -52.9766
2098 | 29690 | Franco R.R. | 1951 | 1215 | 1261.9519 | -46.9519
2098 | 29691 | Franco R.R. | 1951 | 1300 | 1346.9567 | -46.9567
2098 | 29692 | Franco R.R. | 1951 | 1385 | 1404.2184 | -19.2184
2098 | 29693 | Franco R.R. | 1951 | 1150 | 1168.1758 | -18.1758
2129 | 30368 | Asayama O. | 1993 | 1011 | 993.7731 | 17.2269
2318 | 31436 | Schairer J.F. | 1947 | 1371 | 1397.8503 | -26.8503
2318 | 31437 | Schairer J.F. | 1947 | 1410 | 1418.0469 | -8.0469
2318 | 31439 | Schairer J.F. | 1947 | 1453 | 1432.8175 | 20.1825
2318 | 31442 | Schairer J.F. | 1947 | 1500 | 1441.0188 | 58.9812
2318 | 31443 | Schairer J.F. | 1947 | 1340 | 1332.6892 | 7.3108
2453 | 33828 | Morey G.W. | 1930 | 1195 | 1246.6545 | -51.6545
2453 | 33830 | Morey G.W. | 1930 | 1073 | 1110.7265 | -37.7265
2453 | 33835 | Morey G.W. | 1930 | 887 | 961.3119 | -74.3119
2453 | 33837 | Morey G.W. | 1930 | 865 | 879.3941 | -14.3941
2453 | 33838 | Morey G.W. | 1930 | 827 | 745.0534 | 81.9466
2453 | 33841 | Morey G.W. | 1930 | 950 | 937.6366 | 12.3634
2453 | 33842 | Morey G.W. | 1930 | 736 | 826.018 | -90.018
2453 | 33843 | Morey G.W. | 1930 | 930 | 923.4452 | 6.5548
2453 | 33844 | Morey G.W. | 1930 | 1026 | 1019.3894 | 6.6106
2453 | 33845 | Morey G.W. | 1930 | 1034 | 1039.6039 | -5.6039
2453 | 33846 | Morey G.W. | 1930 | 747 | 820.7018 | -73.7018
2453 | 33847 | Morey G.W. | 1930 | 977 | 998.964 | -21.964
2453 | 33848 | Morey G.W. | 1930 | 932 | 937.6042 | -5.6042
2453 | 33849 | Morey G.W. | 1930 | 920 | 927.6726 | -7.6726
2453 | 33850 | Morey G.W. | 1930 | 826 | 877.5318 | -51.5318
2453 | 33851 | Morey G.W. | 1930 | 739 | 797.4265 | -58.4265
2453 | 33852 | Morey G.W. | 1930 | 932 | 942.2369 | -10.2369
2453 | 33866 | Morey G.W. | 1930 | 1229 | 1163.5562 | 65.4438
2453 | 33867 | Morey G.W. | 1930 | 1150 | 1133.0533 | 16.9467
2453 | 33872 | Morey G.W. | 1930 | 1146 | 1118.7037 | 27.2963
2453 | 33873 | Morey G.W. | 1930 | 1113 | 1103.5368 | 9.4632
2453 | 33876 | Morey G.W. | 1930 | 991 | 1022.1312 | -31.1312
2453 | 33879 | Morey G.W. | 1930 | 940 | 966.4642 | -26.4642
2453 | 33888 | Morey G.W. | 1930 | 1046 | 1049.9994 | -3.9994
2453 | 33889 | Morey G.W. | 1930 | 1010 | 1010.783 | -0.78299
2453 | 33890 | Morey G.W. | 1930 | 1105 | 1076.9262 | 28.0738
2453 | 33891 | Morey G.W. | 1930 | 1115 | 1107.3224 | 7.6776
2453 | 33892 | Morey G.W. | 1930 | 987 | 970.0411 | 16.9589
2453 | 33893 | Morey G.W. | 1930 | 1055 | 1073.6295 | -18.6295
2453 | 33894 | Morey G.W. | 1930 | 1040 | 1037.0049 | 2.9951
2453 | 33895 | Morey G.W. | 1930 | 1010 | 1000.3556 | 9.6444
2453 | 33896 | Morey G.W. | 1930 | 1032 | 1046.5406 | -14.5406
2453 | 33897 | Morey G.W. | 1930 | 1045 | 1070.8923 | -25.8923
2453 | 33899 | Morey G.W. | 1930 | 755 | 759.8764 | -4.8764
2453 | 33900 | Morey G.W. | 1930 | 745 | 751.8315 | -6.8315
2453 | 33901 | Morey G.W. | 1930 | 788 | 815.9048 | -27.9048
2453 | 33902 | Morey G.W. | 1930 | 890 | 893.3924 | -3.3924
2453 | 33903 | Morey G.W. | 1930 | 968 | 979.4386 | -11.4386
2453 | 33904 | Morey G.W. | 1930 | 1004 | 1035.4756 | -31.4756
2453 | 33907 | Morey G.W. | 1930 | 899 | 940.4802 | -41.4802
2453 | 33911 | Morey G.W. | 1930 | 815 | 819.7125 | -4.7125
2453 | 33912 | Morey G.W. | 1930 | 894 | 855.1397 | 38.8603
2453 | 33913 | Morey G.W. | 1930 | 932 | 900.7864 | 31.2136
2453 | 33914 | Morey G.W. | 1930 | 939 | 892.5891 | 46.4109
2453 | 33915 | Morey G.W. | 1930 | 935 | 894.8251 | 40.1749
2453 | 33916 | Morey G.W. | 1930 | 946 | 915.2144 | 30.7856
2453 | 33917 | Morey G.W. | 1930 | 946 | 897.99 | 48.01
2453 | 33918 | Morey G.W. | 1930 | 942 | 924.7967 | 17.2033
2453 | 33919 | Morey G.W. | 1930 | 905 | 908.6603 | -3.6603
2453 | 33920 | Morey G.W. | 1930 | 905 | 891.8822 | 13.1178
2453 | 33921 | Morey G.W. | 1930 | 930 | 928.0599 | 1.9401
2453 | 33922 | Morey G.W. | 1930 | 946 | 912.4296 | 33.5704
2453 | 33923 | Morey G.W. | 1930 | 955 | 937.2484 | 17.7516
2453 | 33924 | Morey G.W. | 1930 | 956 | 928.2682 | 27.7318
2453 | 33925 | Morey G.W. | 1930 | 942 | 918.3738 | 23.6262
2453 | 33926 | Morey G.W. | 1930 | 924 | 927.484 | -3.484
2453 | 33927 | Morey G.W. | 1930 | 899 | 935.0319 | -36.0319
2453 | 33928 | Morey G.W. | 1930 | 899 | 922.7166 | -23.7166
2453 | 33929 | Morey G.W. | 1930 | 959 | 928.3623 | 30.6377
2453 | 33930 | Morey G.W. | 1930 | 986 | 968.0014 | 17.9986
2453 | 33931 | Morey G.W. | 1930 | 949 | 941.8082 | 7.1918
2453 | 33932 | Morey G.W. | 1930 | 1018 | 1011.8123 | 6.1877
2453 | 33933 | Morey G.W. | 1930 | 961 | 962.4913 | -1.4913
2482 | 34330 | Sakka S. | 1971 | 1060 | 1028.1294 | 31.8706
2482 | 34331 | Sakka S. | 1971 | 995 | 1079.9011 | -84.9011
2482 | 34332 | Sakka S. | 1971 | 1005 | 918.6725 | 86.3275
2482 | 34333 | Sakka S. | 1971 | 920 | 842.872 | 77.128
2482 | 34334 | Sakka S. | 1971 | 1083 | 1104.4732 | -21.4732
2482 | 34336 | Sakka S. | 1971 | 1092 | 1015.8369 | 76.1631
2482 | 34338 | Sakka S. | 1971 | 870 | 841.1682 | 28.8318
2482 | 34339 | Sakka S. | 1971 | 950 | 952.0427 | -2.0427
2482 | 34340 | Sakka S. | 1971 | 1075 | 1083.3851 | -8.3851
2482 | 34341 | Sakka S. | 1971 | 860 | 849.3086 | 10.6914
2482 | 34342 | Sakka S. | 1971 | 1125 | 1106.76 | 18.24
2482 | 34343 | Sakka S. | 1971 | 1050 | 1060.2984 | -10.2984
2482 | 34344 | Sakka S. | 1971 | 780 | 788.0245 | -8.0245
2482 | 34345 | Sakka S. | 1971 | 1000 | 1004.1558 | -4.1558
2482 | 34346 | Sakka S. | 1971 | 1140 | 1065.8377 | 74.1623
2482 | 34347 | Sakka S. | 1971 | 1100 | 1064.1146 | 35.8854
2482 | 34348 | Sakka S. | 1971 | 1120 | 1116.4968 | 3.5032
2482 | 34349 | Sakka S. | 1971 | 1230 | 1176.9728 | 53.0272
2482 | 34350 | Sakka S. | 1971 | 1240 | 1249.0401 | -9.0401
2512 | 34600 | Ram A. | 1955 | 990 | 979.4869 | 10.5131
2513 | 34620 | Ram A. | 1955 | 994 | 988.1769 | 5.8231
2514 | 34628 | Ram A. | 1955 | 995 | 1000.9301 | -5.9301
2524 | 34752 | Sheybany H.-A. | 1949 | 1000 | 993.7731 | 6.2269
2661 | 33457 | Gutkina N.G. | 1972 | 885 | 867.0699 | 17.9301
2719 | 1116 | Bockris J.O`M. | 1955 | 1350 | 1409.0986 | -59.0986
2719 | 1117 | Bockris J.O`M. | 1955 | 1150 | 1086.8977 | 63.1023
2719 | 1118 | Bockris J.O`M. | 1955 | 860 | 791.4386 | 68.5614
2719 | 1119 | Bockris J.O`M. | 1955 | 850 | 811.8637 | 38.1363
2719 | 1120 | Bockris J.O`M. | 1955 | 860 | 839.8815 | 20.1185
2719 | 1121 | Bockris J.O`M. | 1955 | 880 | 864.7554 | 15.2446
2719 | 1122 | Bockris J.O`M. | 1955 | 870 | 879.5915 | -9.5915
2719 | 1127 | Bockris J.O`M. | 1955 | 780 | 759.8365 | 20.1635
2719 | 1128 | Bockris J.O`M. | 1955 | 820 | 867.551 | -47.551
3343 | 14085 | Ermolaeva E.V. | 1951 | 1105 | 1151.5862 | -46.5862
3366 | 3450 | Vasiliev A.I. | 1982 | 874 | 867.0699 | 6.9301
3948 | 13201 | Oishi Y. | 1975 | 980 | 1024.9304 | -44.9304
4207 | 30363 | Kawahara M. | 1977 | 1127 | 1086.8977 | 40.1023
4207 | 30364 | Kawahara M. | 1977 | 863 | 839.8815 | 23.1185
4512 | 35705 | Kracek F.C. | 1937 | 994 | 945.8741 | 48.1259
4512 | 35706 | Kracek F.C. | 1937 | 892 | 843.1898 | 48.8102
4512 | 35707 | Kracek F.C. | 1937 | 828 | 765.8137 | 62.1863
4512 | 35708 | Kracek F.C. | 1937 | 769 | 725.2042 | 43.7958
4512 | 35709 | Kracek F.C. | 1937 | 1036 | 979.3909 | 56.6091
4512 | 35710 | Kracek F.C. | 1937 | 838 | 794.1567 | 43.8433
4512 | 35711 | Kracek F.C. | 1937 | 782 | 726.0802 | 55.9198
4512 | 35716 | Kracek F.C. | 1937 | 860 | 808.2396 | 51.7604
4512 | 35717 | Kracek F.C. | 1937 | 785 | 737.234 | 47.766
4512 | 35718 | Kracek F.C. | 1937 | 770 | 725.4971 | 44.5029
4512 | 35719 | Kracek F.C. | 1937 | 768 | 724.0236 | 43.9764
4512 | 35720 | Kracek F.C. | 1937 | 769 | 722.5275 | 46.4725
4512 | 35721 | Kracek F.C. | 1937 | 770 | 720.7017 | 49.2983
4512 | 35722 | Kracek F.C. | 1937 | 770 | 720.3942 | 49.6058
4512 | 35723 | Kracek F.C. | 1937 | 769 | 717.9001 | 51.0999
4512 | 35724 | Kracek F.C. | 1937 | 767 | 733.7463 | 33.2537
4512 | 35725 | Kracek F.C. | 1937 | 760 | 761.735 | -1.735
4512 | 35726 | Kracek F.C. | 1937 | 750 | 786.543 | -36.543
4512 | 35727 | Kracek F.C. | 1937 | 770 | 730.9235 | 39.0765
4512 | 35728 | Kracek F.C. | 1937 | 762 | 758.9561 | 3.0439
4512 | 35729 | Kracek F.C. | 1937 | 765 | 805.5808 | -40.5808
4512 | 35730 | Kracek F.C. | 1937 | 773 | 816.3568 | -43.3568
4512 | 35731 | Kracek F.C. | 1937 | 813 | 840.3229 | -27.3229
4512 | 35732 | Kracek F.C. | 1937 | 898 | 892.1477 | 5.8523
4512 | 35733 | Kracek F.C. | 1937 | 954 | 939.4598 | 14.5402
4512 | 35734 | Kracek F.C. | 1937 | 1004 | 989.4393 | 14.5607
4512 | 35744 | Kracek F.C. | 1937 | 775 | 813.6699 | -38.6699
4512 | 35745 | Kracek F.C. | 1937 | 965 | 941.8962 | 23.1038
4512 | 35749 | Kracek F.C. | 1937 | 842 | 850.8481 | -8.8481
4512 | 35750 | Kracek F.C. | 1937 | 880 | 871.6599 | 8.3401
4512 | 35751 | Kracek F.C. | 1937 | 901 | 899.7454 | 1.2546
4673 | 35986 | Grauer O.H. | 1950 | 955 | 966.2716 | -11.2716
5656 | 28653 | Schairer J.F. | 1956 | 1305 | 1364.1107 | -59.1107
5656 | 28658 | Schairer J.F. | 1956 | 1175 | 1210.3236 | -35.3236
5656 | 28659 | Schairer J.F. | 1956 | 1200 | 1216.0681 | -16.0681
5656 | 28660 | Schairer J.F. | 1956 | 1205 | 1193.3945 | 11.6055
5656 | 28663 | Schairer J.F. | 1956 | 1060 | 1040.3828 | 19.6172
5656 | 28664 | Schairer J.F. | 1956 | 1050 | 1034.8911 | 15.1089
5656 | 28665 | Schairer J.F. | 1956 | 1060 | 1050.5532 | 9.4468
5656 | 28666 | Schairer J.F. | 1956 | 990 | 1004.1641 | -14.1641
5656 | 28667 | Schairer J.F. | 1956 | 1005 | 960.192 | 44.808
5656 | 28668 | Schairer J.F. | 1956 | 925 | 939.546 | -14.546
5656 | 28669 | Schairer J.F. | 1956 | 990 | 934.0315 | 55.9685
5656 | 28670 | Schairer J.F. | 1956 | 860 | 840.7811 | 19.2189
5656 | 28671 | Schairer J.F. | 1956 | 805 | 795.3689 | 9.6311
5656 | 28672 | Schairer J.F. | 1956 | 820 | 807.4711 | 12.5289
5656 | 28673 | Schairer J.F. | 1956 | 800 | 783.1275 | 16.8725
5656 | 28674 | Schairer J.F. | 1956 | 780 | 784.8223 | -4.8223
5656 | 28675 | Schairer J.F. | 1956 | 755 | 765.928 | -10.928
5656 | 28676 | Schairer J.F. | 1956 | 775 | 781.3359 | -6.3359
5656 | 28677 | Schairer J.F. | 1956 | 765 | 777.0692 | -12.0692
5656 | 28678 | Schairer J.F. | 1956 | 755 | 769.7897 | -14.7897
5656 | 28679 | Schairer J.F. | 1956 | 800 | 810.7236 | -10.7236
5656 | 28680 | Schairer J.F. | 1956 | 795 | 802.4084 | -7.4084
5656 | 28681 | Schairer J.F. | 1956 | 780 | 786.3935 | -6.3935
5656 | 28682 | Schairer J.F. | 1956 | 830 | 830.619 | -0.61904
5656 | 28683 | Schairer J.F. | 1956 | 785 | 784.3539 | 0.64606
5656 | 28684 | Schairer J.F. | 1956 | 805 | 803.8505 | 1.1495
5656 | 28685 | Schairer J.F. | 1956 | 830 | 833.3994 | -3.3994
5656 | 28686 | Schairer J.F. | 1956 | 850 | 854.4323 | -4.4323
5656 | 28687 | Schairer J.F. | 1956 | 850 | 857.9037 | -7.9037
5656 | 28688 | Schairer J.F. | 1956 | 800 | 799.462 | 0.53801
5656 | 28689 | Schairer J.F. | 1956 | 835 | 835.3653 | -0.36533
5656 | 28690 | Schairer J.F. | 1956 | 805 | 798.5006 | 6.4994
5656 | 28691 | Schairer J.F. | 1956 | 790 | 776.1874 | 13.8126
5656 | 28692 | Schairer J.F. | 1956 | 760 | 747.9831 | 12.0169
5656 | 28693 | Schairer J.F. | 1956 | 795 | 796.8412 | -1.8412
5656 | 28694 | Schairer J.F. | 1956 | 745 | 773.6336 | -28.6336
5656 | 28695 | Schairer J.F. | 1956 | 700 | 771.7543 | -71.7543
5656 | 28696 | Schairer J.F. | 1956 | 759 | 752.559 | 6.441
5656 | 28720 | Schairer J.F. | 1956 | 990 | 1013.6456 | -23.6456
5656 | 28722 | Schairer J.F. | 1956 | 1025 | 1035.0153 | -10.0153
5656 | 28723 | Schairer J.F. | 1956 | 930 | 950.6405 | -20.6405
5656 | 28724 | Schairer J.F. | 1956 | 945 | 960.2424 | -15.2424
5656 | 28725 | Schairer J.F. | 1956 | 880 | 881.6461 | -1.6461
5656 | 28726 | Schairer J.F. | 1956 | 905 | 904.043 | 0.95699
5656 | 28727 | Schairer J.F. | 1956 | 1000 | 1001.8587 | -1.8587
5656 | 28728 | Schairer J.F. | 1956 | 1095 | 1100.0477 | -5.0477
5656 | 28729 | Schairer J.F. | 1956 | 835 | 806.317 | 28.683
5656 | 28730 | Schairer J.F. | 1956 | 1045 | 1041.8278 | 3.1722
5656 | 28731 | Schairer J.F. | 1956 | 785 | 739.8286 | 45.1714
5656 | 28732 | Schairer J.F. | 1956 | 970 | 956.9265 | 13.0735
5656 | 28733 | Schairer J.F. | 1956 | 895 | 862.7586 | 32.2414
5656 | 28734 | Schairer J.F. | 1956 | 1110 | 1114.7139 | -4.7139
5656 | 28735 | Schairer J.F. | 1956 | 835 | 782.8296 | 52.1704
5656 | 28736 | Schairer J.F. | 1956 | 1110 | 1131.9914 | -21.9914
5656 | 28737 | Schairer J.F. | 1956 | 785 | 756.8399 | 28.1601
5656 | 28738 | Schairer J.F. | 1956 | 1015 | 1007.2733 | 7.7267
5656 | 28739 | Schairer J.F. | 1956 | 940 | 918.3778 | 21.6222
5656 | 28740 | Schairer J.F. | 1956 | 880 | 829.1879 | 50.8121
5656 | 28741 | Schairer J.F. | 1956 | 815 | 754.7238 | 60.2762
5656 | 28742 | Schairer J.F. | 1956 | 1120 | 1125.5349 | -5.5349
5656 | 28743 | Schairer J.F. | 1956 | 1095 | 1094.1852 | 0.81477
5656 | 28744 | Schairer J.F. | 1956 | 1065 | 1060.7626 | 4.2374
5656 | 28745 | Schairer J.F. | 1956 | 1035 | 1028.2008 | 6.7992
5656 | 28746 | Schairer J.F. | 1956 | 1005 | 996.7568 | 8.2432
5656 | 28747 | Schairer J.F. | 1956 | 950 | 928.9158 | 21.0842
5656 | 28748 | Schairer J.F. | 1956 | 895 | 860.8085 | 34.1915
5656 | 28749 | Schairer J.F. | 1956 | 985 | 969.9692 | 15.0308
5656 | 28750 | Schairer J.F. | 1956 | 840 | 788.9686 | 51.0314
5656 | 28751 | Schairer J.F. | 1956 | 780 | 763.3879 | 16.6121
5656 | 28752 | Schairer J.F. | 1956 | 1085 | 1101.0025 | -16.0025
5656 | 28753 | Schairer J.F. | 1956 | 880 | 856.2927 | 23.7073
5656 | 28754 | Schairer J.F. | 1956 | 1005 | 1018.8291 | -13.8291
5656 | 28755 | Schairer J.F. | 1956 | 940 | 937.5961 | 2.4039
5656 | 28756 | Schairer J.F. | 1956 | 805 | 765.5818 | 39.4182
5656 | 28757 | Schairer J.F. | 1956 | 1015 | 1046.7429 | -31.7429
5656 | 28758 | Schairer J.F. | 1956 | 900 | 910.6929 | -10.6929
5656 | 28759 | Schairer J.F. | 1956 | 1025 | 1064.7368 | -39.7368
5656 | 28761 | Schairer J.F. | 1956 | 960 | 995.633 | -35.633
5656 | 28762 | Schairer J.F. | 1956 | 765 | 776.3541 | -11.3541
5656 | 28763 | Schairer J.F. | 1956 | 795 | 812.5709 | -17.5709
5656 | 28764 | Schairer J.F. | 1956 | 1035 | 1090.767 | -55.767
5656 | 28765 | Schairer J.F. | 1956 | 845 | 888.1129 | -43.1129
5656 | 28766 | Schairer J.F. | 1956 | 960 | 1024.6355 | -64.6355
5656 | 28767 | Schairer J.F. | 1956 | 820 | 886.468 | -66.468
5656 | 28778 | Schairer J.F. | 1956 | 1120 | 1129.9917 | -9.9917
5656 | 28779 | Schairer J.F. | 1956 | 1250 | 1147.3221 | 102.6779
5656 | 28783 | Schairer J.F. | 1956 | 1170 | 1150.1788 | 19.8212
5656 | 28785 | Schairer J.F. | 1956 | 1275 | 1166.4465 | 108.5535
5656 | 28794 | Schairer J.F. | 1956 | 1145 | 1150.7612 | -5.7612
5656 | 28795 | Schairer J.F. | 1956 | 1215 | 1159.3882 | 55.6118
5656 | 28796 | Schairer J.F. | 1956 | 1250 | 1167.8825 | 82.1175
5656 | 28839 | Schairer J.F. | 1956 | 1060 | 1107.456 | -47.456
5656 | 28840 | Schairer J.F. | 1956 | 900 | 979.3515 | -79.3515
5656 | 28841 | Schairer J.F. | 1956 | 750 | 796.1155 | -46.1155
5656 | 28843 | Schairer J.F. | 1956 | 985 | 1025.2687 | -40.2687
5656 | 28844 | Schairer J.F. | 1956 | 860 | 905.8763 | -45.8763
5656 | 28845 | Schairer J.F. | 1956 | 1080 | 1089.7689 | -9.7689
5656 | 28846 | Schairer J.F. | 1956 | 825 | 829.9181 | -4.9181
5656 | 28847 | Schairer J.F. | 1956 | 755 | 742.9485 | 12.0515
5656 | 28848 | Schairer J.F. | 1956 | 920 | 937.4373 | -17.4373
5656 | 28850 | Schairer J.F. | 1956 | 815 | 777.3007 | 37.6993
5656 | 28851 | Schairer J.F. | 1956 | 885 | 861.0683 | 23.9317
5656 | 28852 | Schairer J.F. | 1956 | 1090 | 1051.8711 | 38.1289
5656 | 28853 | Schairer J.F. | 1956 | 1015 | 975.0816 | 39.9184
5656 | 28854 | Schairer J.F. | 1956 | 945 | 892.9095 | 52.0905
5656 | 28856 | Schairer J.F. | 1956 | 935 | 843.1795 | 91.8205
5656 | 28860 | Schairer J.F. | 1956 | 1075 | 960.1828 | 114.8172
5656 | 28975 | Schairer J.F. | 1956 | 870 | 861.3704 | 8.6296
5656 | 28976 | Schairer J.F. | 1956 | 855 | 870.3117 | -15.3117
5656 | 28977 | Schairer J.F. | 1956 | 785 | 786.4749 | -1.4749
5656 | 28978 | Schairer J.F. | 1956 | 755 | 755.6084 | -0.60843
5656 | 28979 | Schairer J.F. | 1956 | 750 | 748.1134 | 1.8866
5656 | 28980 | Schairer J.F. | 1956 | 890 | 959.0399 | -69.0399
6689 | 39165 | Simurka P. | 1995 | 1167 | 1050.3317 | 116.6683
6689 | 39168 | Simurka P. | 1995 | 1172 | 1059.8351 | 112.1649
6689 | 39171 | Simurka P. | 1995 | 1172 | 1083.6491 | 88.3509
6689 | 39177 | Simurka P. | 1995 | 995 | 1046.0079 | -51.0079
6689 | 39182 | Simurka P. | 1995 | 1131 | 1096.2753 | 34.7247
7208 | 54524 | Ota R. | 1995 | 862 | 867.3251 | -5.3251
8013 | 63006 | Dumbaugh W.H. | 1992 | 988 | 993.3804 | -5.3804
9428 | 86395 | Suzuki Y. | 1986 | 980 | 965.6131 | 14.3869
9622 | 84910 | Weng Wenjian | 1986 | 1001 | 997.4774 | 3.5226
9622 | 84911 | Weng Wenjian | 1986 | 1066 | 1039.881 | 26.119
9622 | 84912 | Weng Wenjian | 1986 | 1090 | 1088.9827 | 1.0173
10314 | 97925 | Ota R. | 1988 | 861 | 867.3251 | -6.3251
11244 | 45821 | Vargin V.V. | 1956 | 1110 | 1086.8977 | 23.1023
11749 | 48277 | Cockram D.R. | 1980 | 1000 | 990.6073 | 9.3927
12198 | 137770 | Hara M. | 1971 | 1030 | 1011.3562 | 18.6438
12545 | 77750 | Branda F. | 1984 | 813 | 839.8815 | -26.8815
12545 | 77752 | Branda F. | 1984 | 849 | 852.0483 | -3.0483
13218 | 115769 | Nakashima H. | 1975 | 834 | 839.8815 | -5.8815
13334 | 139263 | Stewart D.R. | 1971 | 1046 | 1047.7757 | -1.7757
13485 | 101436 | Gunawardane R.P | 1974 | 873 | 867.3251 | 5.6749
13625 | 130205 | Graham P.W.L. | 1969 | 963 | 1053.9518 | -90.9518
13625 | 130207 | Graham P.W.L. | 1969 | 1060 | 1060.087 | -0.087
13828 | 140226 | Dumbaugh W.H. | 1980 | 1058 | 1092.3018 | -34.3018
13950 | 130504 | Spanoudis L. | 1969 | 982 | 1066.054 | -84.054
14721 | 151026 | Douglas R.W. | 1973 | 1160 | 1141.7527 | 18.2473
14801 | 160027 | Kracek F.C. | 1932 | 875 | 867.5009 | 7.4991
14801 | 160028 | Kracek F.C. | 1932 | 827 | 847.3976 | -20.3976
14801 | 160029 | Kracek F.C. | 1932 | 789 | 828.366 | -39.366
14801 | 160030 | Kracek F.C. | 1932 | 758 | 813.2082 | -55.2082
14801 | 160031 | Kracek F.C. | 1932 | 739 | 795.0574 | -56.0574
14801 | 160032 | Kracek F.C. | 1932 | 730 | 765.9958 | -35.9958
14801 | 160033 | Kracek F.C. | 1932 | 723 | 741.6337 | -18.6337
14801 | 160034 | Kracek F.C. | 1932 | 711 | 702.816 | 8.184
14801 | 160036 | Kracek F.C. | 1932 | 729 | 807.0755 | -78.0755
14801 | 160038 | Kracek F.C. | 1932 | 792 | 814.6812 | -22.6812
14801 | 160039 | Kracek F.C. | 1932 | 787 | 800.1101 | -13.1101
14801 | 160040 | Kracek F.C. | 1932 | 780 | 785.9439 | -5.9439
14801 | 160041 | Kracek F.C. | 1932 | 808 | 803.3994 | 4.6006
14801 | 160042 | Kracek F.C. | 1932 | 755 | 765.5248 | -10.5248
14801 | 160043 | Kracek F.C. | 1932 | 753 | 774.2153 | -21.2153
14801 | 160044 | Kracek F.C. | 1932 | 751 | 754.8406 | -3.8406
14801 | 160045 | Kracek F.C. | 1932 | 735 | 738.0723 | -3.0723
14801 | 160046 | Kracek F.C. | 1932 | 726 | 721.9419 | 4.0581
14801 | 160047 | Kracek F.C. | 1932 | 707 | 683.062 | 23.938
14801 | 160048 | Kracek F.C. | 1932 | 679 | 667.0136 | 11.9864
14801 | 160049 | Kracek F.C. | 1932 | 649 | 652.7027 | -3.7027
14801 | 160050 | Kracek F.C. | 1932 | 638 | 649.1219 | -11.1219
14801 | 160051 | Kracek F.C. | 1932 | 597 | 595.7408 | 1.2592
14801 | 160052 | Kracek F.C. | 1932 | 723 | 733.7672 | -10.7672
14801 | 160053 | Kracek F.C. | 1932 | 741 | 753.443 | -12.443
14801 | 160060 | Kracek F.C. | 1932 | 954 | 1002.7706 | -48.7706
14801 | 160061 | Kracek F.C. | 1932 | 924 | 974.0424 | -50.0424
14801 | 160062 | Kracek F.C. | 1932 | 898 | 936.0296 | -38.0296
14801 | 160063 | Kracek F.C. | 1932 | 878 | 898.4258 | -20.4258
14801 | 160064 | Kracek F.C. | 1932 | 831 | 839.2676 | -8.2676
14801 | 160065 | Kracek F.C. | 1932 | 765 | 758.972 | 6.028
14801 | 160067 | Kracek F.C. | 1932 | 978 | 979.9274 | -1.9274
14801 | 160068 | Kracek F.C. | 1932 | 973 | 929.8104 | 43.1896
14801 | 160069 | Kracek F.C. | 1932 | 951 | 902.0005 | 48.9995
14801 | 160070 | Kracek F.C. | 1932 | 925 | 870.9509 | 54.0491
14801 | 160071 | Kracek F.C. | 1932 | 890 | 851.3021 | 38.6979
14801 | 160072 | Kracek F.C. | 1932 | 861 | 821.8423 | 39.1577
14801 | 160073 | Kracek F.C. | 1932 | 826 | 797.3137 | 28.6863
14801 | 160074 | Kracek F.C. | 1932 | 928 | 930.4975 | -2.4975
14801 | 160075 | Kracek F.C. | 1932 | 883 | 875.8389 | 7.1611
14801 | 160076 | Kracek F.C. | 1932 | 798 | 773.1908 | 24.8092
14801 | 160077 | Kracek F.C. | 1932 | 860 | 846.7646 | 13.2354
14801 | 160078 | Kracek F.C. | 1932 | 807 | 777.133 | 29.867
14801 | 160079 | Kracek F.C. | 1932 | 750 | 726.8804 | 23.1196
14801 | 160080 | Kracek F.C. | 1932 | 667 | 674.684 | -7.684
14801 | 160081 | Kracek F.C. | 1932 | 698 | 681.203 | 16.797
14801 | 160096 | Kracek F.C. | 1932 | 765 | 720.7017 | 44.2983
14801 | 160097 | Kracek F.C. | 1932 | 700 | 789.679 | -89.679
14801 | 160098 | Kracek F.C. | 1932 | 798 | 799.1843 | -1.1843
14801 | 160099 | Kracek F.C. | 1932 | 700 | 695.1704 | 4.8296
14801 | 160100 | Kracek F.C. | 1932 | 810 | 824.8741 | -14.8741
14801 | 160101 | Kracek F.C. | 1932 | 783 | 814.9397 | -31.9397
14801 | 160102 | Kracek F.C. | 1932 | 688 | 705.4113 | -17.4113
14801 | 160103 | Kracek F.C. | 1932 | 750 | 733.7672 | 16.2328
14801 | 160104 | Kracek F.C. | 1932 | 865 | 916.3842 | -51.3842
14801 | 160105 | Kracek F.C. | 1932 | 786 | 753.443 | 32.557
14801 | 160106 | Kracek F.C. | 1932 | 902 | 868.3782 | 33.6218
14801 | 160107 | Kracek F.C. | 1932 | 976 | 967.466 | 8.534
14801 | 160109 | Kracek F.C. | 1932 | 1035 | 1060.9804 | -25.9804
14801 | 160110 | Kracek F.C. | 1932 | 905 | 979.9767 | -74.9767
14801 | 160112 | Kracek F.C. | 1932 | 980 | 1062.4173 | -82.4173
15684 | 154623 | De A. | 1973 | 870 | 874.5361 | -4.5361
15684 | 154626 | De A. | 1973 | 810 | 810.7307 | -0.73069
15687 | 154637 | Milne A.J. | 1952 | 1010 | 1020.6337 | -10.6337
15688 | 154638 | Leontjeva A.A. | 1941 | 1100 | 1107.192 | -7.192
15688 | 154639 | Leontjeva A.A. | 1941 | 830 | 795.6354 | 34.3646
15688 | 154640 | Leontjeva A.A. | 1941 | 850 | 819.8341 | 30.1659
15688 | 154641 | Leontjeva A.A. | 1941 | 870 | 849.2826 | 20.7174
15688 | 154642 | Leontjeva A.A. | 1941 | 874 | 869.0503 | 4.9497
15789 | 155131 | Bowen N.L. | 1913 | 1394 | 1347.098 | 46.902
15789 | 155132 | Bowen N.L. | 1913 | 1362 | 1292.576 | 69.424
15789 | 155133 | Bowen N.L. | 1913 | 1334 | 1259.0707 | 74.9293
15789 | 155134 | Bowen N.L. | 1913 | 1265 | 1198.9891 | 66.0109
15824 | 155486 | Kracek F.C. | 1930 | 874 | 867.5765 | 6.4235
15824 | 155487 | Kracek F.C. | 1930 | 829 | 820.4221 | 8.5779
15824 | 155488 | Kracek F.C. | 1930 | 806 | 805.807 | 0.19297
15824 | 155489 | Kracek F.C. | 1930 | 795 | 795.7098 | -0.70981
15824 | 155490 | Kracek F.C. | 1930 | 838 | 787.2872 | 50.7128
15824 | 155491 | Kracek F.C. | 1930 | 905 | 844.1071 | 60.8929
15824 | 155492 | Kracek F.C. | 1930 | 995 | 949.6695 | 45.3305
15824 | 155493 | Kracek F.C. | 1930 | 1075 | 1051.496 | 23.504
15883 | 155793 | Schairer J.F. | 1960 | 1140 | 1178.8101 | -38.8101
15883 | 155794 | Schairer J.F. | 1960 | 1178 | 1155.6527 | 22.3473
15883 | 155798 | Schairer J.F. | 1960 | 1148 | 1162.8017 | -14.8017
15883 | 155803 | Schairer J.F. | 1960 | 1125 | 1175.612 | -50.612
15883 | 155804 | Schairer J.F. | 1960 | 1143 | 1164.9334 | -21.9334
15883 | 155807 | Schairer J.F. | 1960 | 1133 | 1161.0269 | -28.0269
15883 | 155808 | Schairer J.F. | 1960 | 1123 | 1122.6601 | 0.33988
15883 | 155818 | Schairer J.F. | 1960 | 1158 | 1149.6796 | 8.3204
15883 | 155819 | Schairer J.F. | 1960 | 1140 | 1149.2909 | -9.2909
15883 | 155820 | Schairer J.F. | 1960 | 1138 | 1147.4336 | -9.4336
15883 | 155821 | Schairer J.F. | 1960 | 1148 | 1141.8849 | 6.1151
15883 | 155822 | Schairer J.F. | 1960 | 1143 | 1133.3511 | 9.6489
15883 | 155825 | Schairer J.F. | 1960 | 1203 | 1125.1133 | 77.8867
15883 | 155826 | Schairer J.F. | 1960 | 1180 | 1152.1557 | 27.8443
15883 | 155827 | Schairer J.F. | 1960 | 1155 | 1170.9526 | -15.9526
15883 | 155828 | Schairer J.F. | 1960 | 1125 | 1180.9134 | -55.9134
15883 | 155829 | Schairer J.F. | 1960 | 1111 | 1181.2781 | -70.2781
16003 | 162218 | Schairer J.F. | 1950 | 1480 | 1433.1067 | 46.8933
16003 | 162219 | Schairer J.F. | 1950 | 1445 | 1417.3865 | 27.6135
16003 | 162220 | Schairer J.F. | 1950 | 1405 | 1394.8583 | 10.1417
16003 | 162221 | Schairer J.F. | 1950 | 1370 | 1365.0625 | 4.9375
16003 | 162222 | Schairer J.F. | 1950 | 1335 | 1328.6691 | 6.3309
16003 | 162223 | Schairer J.F. | 1950 | 1300 | 1285.2106 | 14.7894
16003 | 162224 | Schairer J.F. | 1950 | 1260 | 1235.4529 | 24.5471
16003 | 162225 | Schairer J.F. | 1950 | 1155 | 1116.1362 | 38.8638
16003 | 162226 | Schairer J.F. | 1950 | 1090 | 1051.4878 | 38.5122
16003 | 162227 | Schairer J.F. | 1950 | 1075 | 1028.0619 | 46.9381
16003 | 162228 | Schairer J.F. | 1950 | 1065 | 1019.5139 | 45.4861
16003 | 162229 | Schairer J.F. | 1950 | 1065 | 1044.8979 | 20.1021
16003 | 162230 | Schairer J.F. | 1950 | 1065 | 1066.8198 | -1.8198
16003 | 162231 | Schairer J.F. | 1950 | 1075 | 1084.9623 | -9.9623
16003 | 162232 | Schairer J.F. | 1950 | 1085 | 1099.7048 | -14.7048
16003 | 162233 | Schairer J.F. | 1950 | 1090 | 1110.8524 | -20.8524
16003 | 162234 | Schairer J.F. | 1950 | 1100 | 1118.6528 | -18.6528
16003 | 162235 | Schairer J.F. | 1950 | 1110 | 1123.0441 | -13.0441
16140 | 156631 | Morey G.W. | 1922 | 1465 | 1415.2461 | 49.7539
16140 | 156632 | Morey G.W. | 1922 | 1465 | 1430.0892 | 34.9108
16140 | 156633 | Morey G.W. | 1922 | 1535 | 1441.9043 | 93.0957
16141 | 156640 | Greig J.W. | 1938 | 1101 | 1139.8762 | -38.8762
16141 | 156641 | Greig J.W. | 1938 | 1120 | 1124.1317 | -4.1317
16852 | 146499 | Winter-Klein A. | 1959 | 875 | 867.0699 | 7.9301
16852 | 146500 | Winter-Klein A. | 1959 | 860 | 840.7613 | 19.2387
16852 | 146501 | Winter-Klein A. | 1959 | 796 | 799.7763 | -3.7763
16852 | 146502 | Winter-Klein A. | 1959 | 845 | 789.3192 | 55.6808
16852 | 146503 | Winter-Klein A. | 1959 | 879 | 785.0386 | 93.9614
16852 | 146504 | Winter-Klein A. | 1959 | 969 | 898.7227 | 70.2773
16852 | 146505 | Winter-Klein A. | 1959 | 1009 | 962.5532 | 46.4468
16852 | 146506 | Winter-Klein A. | 1959 | 1048 | 997.5369 | 50.4631
16852 | 146507 | Winter-Klein A. | 1959 | 1090 | 1059.6477 | 30.3523
16852 | 146508 | Winter-Klein A. | 1959 | 1124 | 1100.4409 | 23.5591
16852 | 146509 | Winter-Klein A. | 1959 | 1297 | 1341.1418 | -44.1418
16852 | 146510 | Winter-Klein A. | 1959 | 1327 | 1366.0444 | -39.0444
16861 | 171900 | Grebenshchikov | 1929 | 860 | 879.5915 | -19.5915
16861 | 171901 | Grebenshchikov | 1929 | 868 | 867.3252 | 0.67483
16861 | 171902 | Grebenshchikov | 1929 | 835 | 839.8815 | -4.8815
16861 | 171903 | Grebenshchikov | 1929 | 790 | 811.8637 | -21.8637
16861 | 171904 | Grebenshchikov | 1929 | 847 | 804.5715 | 42.4285
17069 | 173093 | Hamilton D.L. | 1965 | 865 | 952.5099 | -87.5099
17296 | 134384 | Miwa Y. | 1996 | 940 | 972.7227 | -32.7227
17303 | 134455 | Koch S. | 1996 | 1020 | 1026.9284 | -6.9284
17326 | 134669 | Kohli J.T. | 1998 | 1200 | 1207.5624 | -7.5624
17326 | 134670 | Kohli J.T. | 1998 | 1130 | 1190.1994 | -60.1994
17369 | 182939 | Grussaute H. | 2000 | 1181 | 1140.7513 | 40.2487
17369 | 182945 | Grussaute H. | 2000 | 1109 | 1116.6759 | -7.6759
17369 | 182948 | Grussaute H. | 2000 | 1079 | 1098.53 | -19.53
17369 | 182950 | Grussaute H. | 2000 | 1175 | 1140.7483 | 34.2517
17422 | 166858 | Nakashima T. | 1999 | 1000 | 1013.7781 | -13.7781
17438 | 167114 | Lemaille M. | 1999 | 1020 | 1008.5816 | 11.4184
17438 | 167115 | Lemaille M. | 1999 | 1030 | 1031.0557 | -1.0557
20030 | 183507 | Zak A.P. | 1936 | 1021 | 980.4151 | 40.5849
20030 | 183508 | Zak A.P. | 1936 | 1032 | 998.7064 | 33.2936
20030 | 183509 | Zak A.P. | 1936 | 1056 | 1015.3512 | 40.6488
20030 | 183510 | Zak A.P. | 1936 | 1028 | 997.4365 | 30.5635
20030 | 183511 | Zak A.P. | 1936 | 1062 | 1013.4969 | 48.5031
20030 | 183512 | Zak A.P. | 1936 | 1132 | 1042.8419 | 89.1581
20031 | 183524 | Zak A.P. | 1936 | 1021 | 980.4151 | 40.5849
20599 | 185268 | Suzuki Y. | 1964 | 1029 | 1020.4392 | 8.5608
20599 | 185269 | Suzuki Y. | 1964 | 1011 | 1002.424 | 8.576
20599 | 185270 | Suzuki Y. | 1964 | 1016 | 981.5051 | 34.4949
20599 | 185271 | Suzuki Y. | 1964 | 1006 | 994.2227 | 11.7773
20599 | 185272 | Suzuki Y. | 1964 | 982 | 975.6439 | 6.3561
20599 | 185273 | Suzuki Y. | 1964 | 993 | 954.1948 | 38.8052
20599 | 185274 | Suzuki Y. | 1964 | 1004 | 987.9046 | 16.0954
20599 | 185275 | Suzuki Y. | 1964 | 967 | 967.7843 | -0.78432
20599 | 185276 | Suzuki Y. | 1964 | 999 | 944.7918 | 54.2082
20599 | 185277 | Suzuki Y. | 1964 | 992 | 1014.1808 | -22.1808
20599 | 185278 | Suzuki Y. | 1964 | 980 | 989.317 | -9.317
20599 | 185279 | Suzuki Y. | 1964 | 980 | 971.8065 | 8.1935
20599 | 185280 | Suzuki Y. | 1964 | 992 | 997.0798 | -5.0798
20599 | 185281 | Suzuki Y. | 1964 | 984 | 988.4705 | -4.4705
20599 | 185282 | Suzuki Y. | 1964 | 965 | 974.7896 | -9.7896
20599 | 185283 | Suzuki Y. | 1964 | 1006 | 1020.5505 | -14.5505
20599 | 185284 | Suzuki Y. | 1964 | 992 | 1002.5345 | -10.5345
20599 | 185285 | Suzuki Y. | 1964 | 988 | 981.6128 | 6.3872
20599 | 185286 | Suzuki Y. | 1964 | 984 | 1003.847 | -19.847
20599 | 185287 | Suzuki Y. | 1964 | 967 | 985.8949 | -18.8949
20599 | 185288 | Suzuki Y. | 1964 | 987 | 965.0612 | 21.9388
20599 | 185289 | Suzuki Y. | 1964 | 979 | 988.0118 | -9.0118
20599 | 185290 | Suzuki Y. | 1964 | 959 | 967.8894 | -8.8894
20599 | 185291 | Suzuki Y. | 1964 | 988 | 944.8929 | 43.1071
20599 | 185292 | Suzuki Y. | 1964 | 968 | 971.3551 | -3.3551
20599 | 185293 | Suzuki Y. | 1964 | 940 | 951.3142 | -11.3142
20599 | 185294 | Suzuki Y. | 1964 | 956 | 928.4228 | 27.5772
20599 | 185295 | Suzuki Y. | 1964 | 956 | 972.5695 | -16.5695
20599 | 185296 | Suzuki Y. | 1964 | 935 | 953.2693 | -18.2693
20599 | 185297 | Suzuki Y. | 1964 | 925 | 931.0524 | -6.0524
23621 | 190419 | Miwa Y. | 1998 | 940 | 972.7227 | -32.7227
23915 | 190945 | Miwa Y. | 1996 | 940 | 972.7227 | -32.7227
23931 | 191121 | Giffen J.W. | 1972 | 1128 | 1087.4747 | 40.5253
23931 | 191122 | Giffen J.W. | 1972 | 1058 | 1013.61 | 44.39
23931 | 191127 | Giffen J.W. | 1972 | 1189 | 1232.0985 | -43.0985
23975 | 191536 | Kurachi J. | 2000 | 1020 | 997.3657 | 22.6343
24195 | 192598 | Kishimoto S. | 2000 | 1040 | 997.3657 | 42.6343
24719 | 194232 | Kurachi J. | 2000 | 1020 | 994.3994 | 25.6006
26193 | 198678 | Rinehart D.W. | 1980 | 991 | 1001.6666 | -10.6666
26193 | 198683 | Rinehart D.W. | 1980 | 1104 | 1103.9221 | 0.077939
26193 | 198684 | Rinehart D.W. | 1980 | 857 | 940.8264 | -83.8264
26193 | 198689 | Rinehart D.W. | 1980 | 976 | 994.3721 | -18.3721
26193 | 198691 | Rinehart D.W. | 1980 | 968 | 987.158 | -19.158
26193 | 198692 | Rinehart D.W. | 1980 | 1044 | 1043.8683 | 0.13172
28370 | 363932 | Fujiwara K. | 2005 | 1020 | 986.4237 | 33.5763
28867 | 367224 | Nagahira K. | 2005 | 950 | 1021.0595 | -71.0595
28869 | 367224 | Nagahira K. | 2005 | 950 | 1021.0595 | -71.0595
29302 | 374517 | Laird J.W. | 1984 | 956 | 983.2243 | -27.2243
29302 | 374518 | Laird J.W. | 1984 | 964 | 989.2574 | -25.2574
29302 | 374519 | Laird J.W. | 1984 | 974 | 992.2249 | -18.2249
29302 | 374520 | Laird J.W. | 1984 | 974 | 994.772 | -20.772
29302 | 374521 | Laird J.W. | 1984 | 1004 | 1018.1231 | -14.1231
29302 | 374522 | Laird J.W. | 1984 | 978 | 1026.0516 | -48.0516