## Simple Glass Batch Calculation
Na2B4O7*10H2O
H20B4O17Na2 | Simple glass batch calculator
381.3721 | http://glassproperties.com/melting/
0 |  | Desired | Enter chemical formulas of glass batch ingredients | MW of
|  | glass |  | batch
0 |  | composition |  | ingredient |  | Batching matrix
|  | wt% |  | g/mol |  | SiO2 | Na2O | CaO | Al2O3 | K2O | MgO | B2O3
0 | SiO2 | 67 | SiO2 | 60.0843 | SiO2 | 1 | 0 | 0 | 2 | 0 | 0 | 0
1 | Na2O | 12 | Na3H(CO3)2*2H2O | 226.0262 | Na2O | 0 | 1.5 | 0 | 1 | 0 | 0 | 1
0 | CaO | 10 | CaCO3 | 100.0872 | CaO | 0 | 0 | 1 | 0 | 0 | 1 | 0
0 | Al2O3 | 5 | Na2O*Al2O3*2SiO2 | 284.1088 | Al2O3 | 0 | 0 | 0 | 1 | 0 | 0 | 0
0 | K2O | 1 | K2CO3 | 138.2058 | K2O | 0 | 0 | 0 | 0 | 1 | 0 | 0
0 | MgO | 2 | MgCa(CO3)2 | 184.4014 | MgO | 0 | 0 | 0 | 0 | 0 | 1 | 0
2 | B2O3 | 3 | Na2B4O7*10H2O | 381.3721 | B2O3 | 0 | 0 | 0 | 0 | 0 | 0 | 2
Glass batch composition, wt%
48.771 |  |  | SiO2 | 48.771
14.7962 |  |  | Na3H(CO3)2*2H2O | 14.7962
10.281 |  |  | CaCO3 | 10.281
11.1196 |  |  | Na2O*Al2O3*2SiO2 | 11.1196
1.171 |  |  | K2CO3 | 1.171
7.3032 |  |  | MgCa(CO3)2 | 7.3032
6.558 |  |  | Na2B4O7*10H2O | 6.558
0
0
0
0
0 | This calculator works only if macros are enabled.
0 | (see Tools --> Options --> Security --> Macro Security)
0 | After enabling macros you need to close Excel and start this program again.
0

## BatchCalc (hidden)
[6 empty] | 1.017 | 0.08202 | 0.1287 | 0.049038 | 0.010616 | 0.049622 | 0.021545 |  |  |  |  | batch
|  |  | MW glass | MW batch |  | SiO2 | Na2O | CaO | Al2O3 | K2O | MgO | B2O3 |  | error^2 |  |  | wt%
SiO2 | 67 | 1.1151 | 60.0843 | 60.0843 | SiO2 | 1 | 0 | 0 | 2 | 0 | 0 | 0 | 67 | 0 | 1.017 | 61.1071 | 48.771
Na2O | 12 | 0.19361 | 61.9789 | 226.0262 | Na2O | 0 | 1.5 | 0 | 1 | 0 | 0 | 1 | 12 | 0 | 0.08202 | 18.5387 | 14.7962
CaO | 10 | 0.17832 | 56.0774 | 100.0872 | CaO | 0 | 0 | 1 | 0 | 0 | 1 | 0 | 10 | 0 | 0.1287 | 12.8815 | 10.281
Al2O3 | 5 | 0.049038 | 101.9613 | 284.1088 | Al2O3 | 0 | 0 | 0 | 1 | 0 | 0 | 0 | 5 | 0 | 0.049038 | 13.9322 | 11.1196
K2O | 1 | 0.010616 | 94.196 | 138.2058 | K2O | 0 | 0 | 0 | 0 | 1 | 0 | 0 | 1 | 0 | 0.010616 | 1.4672 | 1.171
MgO | 2 | 0.049622 | 40.3044 | 184.4014 | MgO | 0 | 0 | 0 | 0 | 0 | 1 | 0 | 2 | 0 | 0.049622 | 9.1504 | 7.3032
B2O3 | 3 | 0.043091 | 69.6202 | 381.3721 | B2O3 | 0 | 0 | 0 | 0 | 0 | 0 | 2 | 3 | 0 | 0.021545 | 8.2168 | 6.558
[6 empty] | 1.017 | 0.08202 | 0.1287 | 0.049038 | 0.010616 | 0.049622 | 0.021545 |  | 0 |  | 125.2941 | 100

## MW (hidden)
Na2B4O7*10H2O | [6 empty] | 1 | 2 |  |  | 3 |  | 4 | [9 empty] | 0
| Sum formula: | H20B4O17Na2 |  |  |  |  | 1 | 1 |  |  | 1 |  | 1 | [9 empty] | 20 | 4 | 0 | 0 | 17 | 0 | 2 | 0 | 0 | 0 | 0
| MW, g/mol: | 381.3721 |  |  |  |  | 1.0079 | 10.811 | 12.011 | 14.0067 | 15.9994 | 39.0983 | 22.9898 | 24.305 | 26.9815 | 28.0855 | 40.078 | [5 empty] | 1 | 3 | 4 | 5 | -2 | 1 | 1 | 2 | 3 | 4 | 2
| control: | #NAME? |  |  |  |  | H | B | C | N | O | K | Na | Mg | Al | Si | Ca | Na | Ca |  |  |  | H | B | C | N | O | K | Na | Mg | Al | Si | Ca
|  |  |  | 0 | 0 |  | 20 | 4 | 0 | 0 | 17 | 0 | 2 | 0 | 0 | 0 | 0
[6 empty] | 0 | 20 | 4 | 0 | 1 | 17 | 0 | 2 | 0 | 0 | 0 | 0 | 1 | 0
1 | N |  | 0 | 1 | 1 | 3 | 0 | 0 | 0 | 1 | 0 | 0 | 2 | 0 | 0 | 0 | 0 | 2 | 0 | H | 20 | H20B4O17Na2
2 | a |  | 0 | 1 | 1 |  | 0 | 0 | 0 | 0 | 0 | 0 | 0 | 0 | 0 | 0 | 0 | 0 | 0 | B | 4
3 | 2 |  | 0 | 1 | 1 |  | 0 | 0 | 0 | 0 | 0 | 0 | 0 | 0 | 0 | 0 | 0 | 0 | 0 | O | 17
4 | B |  | 0 | 1 | 1 | 2 | 0 | 4 | 0 | 0 | 0 | 0 | 0 | 0 | 0 | 0 | 0 | 0 | 0 | Na | 2
5 | 4 |  | 0 | 1 | 1 |  | 0 | 0 | 0 | 0 | 0 | 0 | 0 | 0 | 0 | 0 | 0 | 0 | 0
6 | O |  | 0 | 1 | 1 | 2 | 0 | 0 | 0 | 0 | 7 | 0 | 0 | 0 | 0 | 0 | 0 | 0 | 0
7 | 7 |  | 0 | 1 | 1 |  | 0 | 0 | 0 | 0 | 0 | 0 | 0 | 0 | 0 | 0 | 0 | 0 | 0
8 | * | 10 | 0 | 1 | 10 | 3 | 0 | 0 | 0 | 0 | 0 | 0 | 0 | 0 | 0 | 0 | 0 | 0 | 0
9 | 1 |  | 0 | 1 | 10 |  | 0 | 0 | 0 | 0 | 0 | 0 | 0 | 0 | 0 | 0 | 0 | 0 | 0
10 | 0 |  | 0 | 1 | 10 |  | 0 | 0 | 0 | 0 | 0 | 0 | 0 | 0 | 0 | 0 | 0 | 0 | 0
11 | H |  | 0 | 1 | 10 | 2 | 20 | 0 | 0 | 0 | 0 | 0 | 0 | 0 | 0 | 0 | 0 | 0 | 0
12 | 2 |  | 0 | 1 | 10 |  | 0 | 0 | 0 | 0 | 0 | 0 | 0 | 0 | 0 | 0 | 0 | 0 | 0
13 | O |  | 0 | 1 | 10 | 1 | 0 | 0 | 0 | 0 | 10 | 0 | 0 | 0 | 0 | 0 | 0 | 0 | 0
14 |  |  | 0 | 1 | 10 |  | 0 | 0 | 0 | 0 | 0 | 0 | 0 | 0 | 0 | 0 | 0 | 0 | 0
15 |  |  | 0 | 1 | 10 |  | 0 | 0 | 0 | 0 | 0 | 0 | 0 | 0 | 0 | 0 | 0 | 0 | 0
16 |  |  | 0 | 1 | 10 |  | 0 | 0 | 0 | 0 | 0 | 0 | 0 | 0 | 0 | 0 | 0 | 0 | 0
17 |  |  | 0 | 1 | 10 |  | 0 | 0 | 0 | 0 | 0 | 0 | 0 | 0 | 0 | 0 | 0 | 0 | 0
18 |  |  | 0 | 1 | 10 |  | 0 | 0 | 0 | 0 | 0 | 0 | 0 | 0 | 0 | 0 | 0 | 0 | 0
19 |  |  | 0 | 1 | 10 |  | 0 | 0 | 0 | 0 | 0 | 0 | 0 | 0 | 0 | 0 | 0 | 0 | 0
20 |  |  | 0 | 1 | 10 |  | 0 | 0 | 0 | 0 | 0 | 0 | 0 | 0 | 0 | 0 | 0 | 0 | 0
21 |  |  | 0 | 1 | 10 |  | 0 | 0 | 0 | 0 | 0 | 0 | 0 | 0 | 0 | 0 | 0 | 0 | 0
22 |  |  | 0 | 1 | 10 |  | 0 | 0 | 0 | 0 | 0 | 0 | 0 | 0 | 0 | 0 | 0 | 0 | 0
23 |  |  | 0 | 1 | 10 |  | 0 | 0 | 0 | 0 | 0 | 0 | 0 | 0 | 0 | 0 | 0 | 0 | 0
24 |  |  | 0 | 1 | 10 |  | 0 | 0 | 0 | 0 | 0 | 0 | 0 | 0 | 0 | 0 | 0 | 0 | 0
25 |  |  | 0 | 1 | 10 |  | 0 | 0 | 0 | 0 | 0 | 0 | 0 | 0 | 0 | 0 | 0 | 0 | 0
26 |  |  | 0 | 1 | 10 |  | 0 | 0 | 0 | 0 | 0 | 0 | 0 | 0 | 0 | 0 | 0 | 0 | 0
27 |  |  | 0 | 1 | 10 |  | 0 | 0 | 0 | 0 | 0 | 0 | 0 | 0 | 0 | 0 | 0 | 0 | 0
28 |  |  | 0 | 1 | 10 |  | 0 | 0 | 0 | 0 | 0 | 0 | 0 | 0 | 0 | 0 | 0 | 0 | 0
29 |  |  | 0 | 1 | 10 |  | 0 | 0 | 0 | 0 | 0 | 0 | 0 | 0 | 0 | 0 | 0 | 0 | 0
30 |  |  | 0 | 1 | 10 |  | 0 | 0 | 0 | 0 | 0 | 0 | 0 | 0 | 0 | 0 | 0 | 0 | 0
31 |  |  | 0 | 1 | 10 |  | 0 | 0 | 0 | 0 | 0 | 0 | 0 | 0 | 0 | 0 | 0 | 0 | 0
32 |  |  | 0 | 1 | 10 |  | 0 | 0 | 0 | 0 | 0 | 0 | 0 | 0 | 0 | 0 | 0 | 0 | 0
33 |  |  | 0 | 1 | 10 |  | 0 | 0 | 0 | 0 | 0 | 0 | 0 | 0 | 0 | 0 | 0 | 0 | 0
34 |  |  | 0 | 1 | 10 |  | 0 | 0 | 0 | 0 | 0 | 0 | 0 | 0 | 0 | 0 | 0 | 0 | 0
35 |  |  | 0 | 1 | 10 |  | 0 | 0 | 0 | 0 | 0 | 0 | 0 | 0 | 0 | 0 | 0 | 0 | 0
36 |  |  | 0 | 1 | 10 |  | 0 | 0 | 0 | 0 | 0 | 0 | 0 | 0 | 0 | 0 | 0 | 0 | 0
37 |  |  | 0 | 1 | 10 |  | 0 | 0 | 0 | 0 | 0 | 0 | 0 | 0 | 0 | 0 | 0 | 0 | 0
38 |  |  | 0 | 1 | 10 |  | 0 | 0 | 0 | 0 | 0 | 0 | 0 | 0 | 0 | 0 | 0 | 0 | 0
39 |  |  | 0 | 1 | 10 |  | 0 | 0 | 0 | 0 | 0 | 0 | 0 | 0 | 0 | 0 | 0 | 0 | 0
40 |  |  | 0 | 1 | 10 |  | 0 | 0 | 0 | 0 | 0 | 0 | 0 | 0 | 0 | 0 | 0 | 0 | 0
41 |  |  | 0 | 1 | 10 |  | 0 | 0 | 0 | 0 | 0 | 0 | 0 | 0 | 0 | 0 | 0 | 0 | 0
42 |  |  | 0 | 1 | 10 |  | 0 | 0 | 0 | 0 | 0 | 0 | 0 | 0 | 0 | 0 | 0 | 0 | 0
43 |  |  | 0 | 1 | 10 |  | 0 | 0 | 0 | 0 | 0 | 0 | 0 | 0 | 0 | 0 | 0 | 0 | 0
44 |  |  | 0 | 1 | 10 |  | 0 | 0 | 0 | 0 | 0 | 0 | 0 | 0 | 0 | 0 | 0 | 0 | 0
45 |  |  | 0 | 1 | 10 |  | 0 | 0 | 0 | 0 | 0 | 0 | 0 | 0 | 0 | 0 | 0 | 0 | 0
46 |  |  | 0 | 1 | 10 |  | 0 | 0 | 0 | 0 | 0 | 0 | 0 | 0 | 0 | 0 | 0 | 0 | 0
47 |  |  | 0 | 1 | 10 |  | 0 | 0 | 0 | 0 | 0 | 0 | 0 | 0 | 0 | 0 | 0 | 0 | 0
48 |  |  | 0 | 1 | 10 |  | 0 | 0 | 0 | 0 | 0 | 0 | 0 | 0 | 0 | 0 | 0 | 0 | 0
49 |  |  | 0 | 1 | 10 |  | 0 | 0 | 0 | 0 | 0 | 0 | 0 | 0 | 0 | 0 | 0 | 0 | 0
50 |  |  | 0 | 1 | 10 |  | 0 | 0 | 0 | 0 | 0 | 0 | 0 | 0 | 0 | 0 | 0 | 0 | 0
51 |  |  | 0 | 1 | 10 |  | 0 | 0 | 0 | 0 | 0 | 0 | 0 | 0 | 0 | 0 | 0 | 0 | 0
52 |  |  | 0 | 1 | 10 |  | 0 | 0 | 0 | 0 | 0 | 0 | 0 | 0 | 0 | 0 | 0 | 0 | 0
53 |  |  | 0 | 1 | 10 |  | 0 | 0 | 0 | 0 | 0 | 0 | 0 | 0 | 0 | 0 | 0 | 0 | 0
54 |  |  | 0 | 1 | 10 |  | 0 | 0 | 0 | 0 | 0 | 0 | 0 | 0 | 0 | 0 | 0 | 0 | 0
55 |  |  | 0 | 1 | 10 |  | 0 | 0 | 0 | 0 | 0 | 0 | 0 | 0 | 0 | 0 | 0 | 0 | 0
56 |  |  | 0 | 1 | 10 |  | 0 | 0 | 0 | 0 | 0 | 0 | 0 | 0 | 0 | 0 | 0 | 0 | 0
57 |  |  | 0 | 1 | 10 |  | 0 | 0 | 0 | 0 | 0 | 0 | 0 | 0 | 0 | 0 | 0 | 0 | 0
58 |  |  | 0 | 1 | 10 |  | 0 | 0 | 0 | 0 | 0 | 0 | 0 | 0 | 0 | 0 | 0 | 0 | 0
59 |  |  | 0 | 1 | 10 |  | 0 | 0 | 0 | 0 | 0 | 0 | 0 | 0 | 0 | 0 | 0 | 0 | 0
60 |  |  | 0 | 1 | 10 |  | 0 | 0 | 0 | 0 | 0 | 0 | 0 | 0 | 0 | 0 | 0 | 0 | 0
61 |  |  | 0 | 1 | 10 |  | 0 | 0 | 0 | 0 | 0 | 0 | 0 | 0 | 0 | 0 | 0 | 0 | 0
62 |  |  | 0 | 1 | 10 |  | 0 | 0 | 0 | 0 | 0 | 0 | 0 | 0 | 0 | 0 | 0 | 0 | 0
63 |  |  | 0 | 1 | 10 |  | 0 | 0 | 0 | 0 | 0 | 0 | 0 | 0 | 0 | 0 | 0 | 0 | 0
64 |  |  | 0 | 1 | 10 |  | 0 | 0 | 0 | 0 | 0 | 0 | 0 | 0 | 0 | 0 | 0 | 0 | 0
65 |  |  | 0 | 1 | 10 |  | 0 | 0 | 0 | 0 | 0 | 0 | 0 | 0 | 0 | 0 | 0 | 0 | 0
66 |  |  | 0 | 1 | 10 |  | 0 | 0 | 0 | 0 | 0 | 0 | 0 | 0 | 0 | 0 | 0 | 0 | 0
67 |  |  | 0 | 1 | 10 |  | 0 | 0 | 0 | 0 | 0 | 0 | 0 | 0 | 0 | 0 | 0 | 0 | 0
68 |  |  | 0 | 1 | 10 |  | 0 | 0 | 0 | 0 | 0 | 0 | 0 | 0 | 0 | 0 | 0 | 0 | 0
69 |  |  | 0 | 1 | 10 |  | 0 | 0 | 0 | 0 | 0 | 0 | 0 | 0 | 0 | 0 | 0 | 0 | 0
70 |  |  | 0 | 1 | 10 |  | 0 | 0 | 0 | 0 | 0 | 0 | 0 | 0 | 0 | 0 | 0 | 0 | 0
71 |  |  | 0 | 1 | 10 |  | 0 | 0 | 0 | 0 | 0 | 0 | 0 | 0 | 0 | 0 | 0 | 0 | 0
72 |  |  | 0 | 1 | 10 |  | 0 | 0 | 0 | 0 | 0 | 0 | 0 | 0 | 0 | 0 | 0 | 0 | 0
73 |  |  | 0 | 1 | 10 |  | 0 | 0 | 0 | 0 | 0 | 0 | 0 | 0 | 0 | 0 | 0 | 0 | 0
74 |  |  | 0 | 1 | 10 |  | 0 | 0 | 0 | 0 | 0 | 0 | 0 | 0 | 0 | 0 | 0 | 0 | 0
75 |  |  | 0 | 1 | 10 |  | 0 | 0 | 0 | 0 | 0 | 0 | 0 | 0 | 0 | 0 | 0 | 0 | 0
76 |  |  | 0 | 1 | 10 |  | 0 | 0 | 0 | 0 | 0 | 0 | 0 | 0 | 0 | 0 | 0 | 0 | 0
77 |  |  | 0 | 1 | 10 |  | 0 | 0 | 0 | 0 | 0 | 0 | 0 | 0 | 0 | 0 | 0 | 0 | 0
78 |  |  | 0 | 1 | 10 |  | 0 | 0 | 0 | 0 | 0 | 0 | 0 | 0 | 0 | 0 | 0 | 0 | 0
79 |  |  | 0 | 1 | 10 |  | 0 | 0 | 0 | 0 | 0 | 0 | 0 | 0 | 0 | 0 | 0 | 0 | 0
80 |  |  | 0 | 1 | 10 |  | 0 | 0 | 0 | 0 | 0 | 0 | 0 | 0 | 0 | 0 | 0 | 0 | 0
81 |  |  | 0 | 1 | 10 |  | 0 | 0 | 0 | 0 | 0 | 0 | 0 | 0 | 0 | 0 | 0 | 0 | 0
82 |  |  | 0 | 1 | 10 |  | 0 | 0 | 0 | 0 | 0 | 0 | 0 | 0 | 0 | 0 | 0 | 0 | 0
83 |  |  | 0 | 1 | 10 |  | 0 | 0 | 0 | 0 | 0 | 0 | 0 | 0 | 0 | 0 | 0 | 0 | 0
84 |  |  | 0 | 1 | 10 |  | 0 | 0 | 0 | 0 | 0 | 0 | 0 | 0 | 0 | 0 | 0 | 0 | 0
85 |  |  | 0 | 1 | 10 |  | 0 | 0 | 0 | 0 | 0 | 0 | 0 | 0 | 0 | 0 | 0 | 0 | 0
86 |  |  | 0 | 1 | 10 |  | 0 | 0 | 0 | 0 | 0 | 0 | 0 | 0 | 0 | 0 | 0 | 0 | 0
87 |  |  | 0 | 1 | 10 |  | 0 | 0 | 0 | 0 | 0 | 0 | 0 | 0 | 0 | 0 | 0 | 0 | 0
88 |  |  | 0 | 1 | 10 |  | 0 | 0 | 0 | 0 | 0 | 0 | 0 | 0 | 0 | 0 | 0 | 0 | 0
89 |  |  | 0 | 1 | 10 |  | 0 | 0 | 0 | 0 | 0 | 0 | 0 | 0 | 0 | 0 | 0 | 0 | 0
90 |  |  | 0 | 1 | 10 |  | 0 | 0 | 0 | 0 | 0 | 0 | 0 | 0 | 0 | 0 | 0 | 0 | 0
91 |  |  | 0 | 1 | 10 |  | 0 | 0 | 0 | 0 | 0 | 0 | 0 | 0 | 0 | 0 | 0 | 0 | 0
92 |  |  | 0 | 1 | 10 |  | 0 | 0 | 0 | 0 | 0 | 0 | 0 | 0 | 0 | 0 | 0 | 0 | 0
93 |  |  | 0 | 1 | 10 |  | 0 | 0 | 0 | 0 | 0 | 0 | 0 | 0 | 0 | 0 | 0 | 0 | 0
94 |  |  | 0 | 1 | 10 |  | 0 | 0 | 0 | 0 | 0 | 0 | 0 | 0 | 0 | 0 | 0 | 0 | 0
95 |  |  | 0 | 1 | 10 |  | 0 | 0 | 0 | 0 | 0 | 0 | 0 | 0 | 0 | 0 | 0 | 0 | 0
96 |  |  | 0 | 1 | 10 |  | 0 | 0 | 0 | 0 | 0 | 0 | 0 | 0 | 0 | 0 | 0 | 0 | 0
97 |  |  | 0 | 1 | 10 |  | 0 | 0 | 0 | 0 | 0 | 0 | 0 | 0 | 0 | 0 | 0 | 0 | 0
98 |  |  | 0 | 1 | 10 |  | 0 | 0 | 0 | 0 | 0 | 0 | 0 | 0 | 0 | 0 | 0 | 0 | 0
99 |  |  | 0 | 1 | 10 |  | 0 | 0 | 0 | 0 | 0 | 0 | 0 | 0 | 0 | 0 | 0 | 0 | 0
100 |  |  | 0 | 1 | 10 |  | 0 | 0 | 0 | 0 | 0 | 0 | 0 | 0 | 0 | 0 | 0 | 0 | 0