## Surface Tension, 1400°C
Surface tension of glass melts at 1400°C
A. Kucuk, A. G. Clare, L. Jones: "An estimation of the surface tension of silicate glass melts at 1400°C using statistical analysis";
Glass Technol., vol. 40, no. 5, Oct 1999, p 149-153.
Excel file designed by Alexander Fluegel, November 2007, info@glassproperties.com, http://glassproperties.com/surfacetension/
wt%
Glass composition |  | Surface tension | Glass composition |  | mol% | [8 empty] | coefficients
in | wt% | at 1400°C, mN/m | in | mol% | 0 | MW | 1/MW | mol% | wt% | always mol% |  | conversion to FeO | normalization | 271.2
SiO2 | 73.1 | 315.2099 | SiO2 | 73.02293 | 0 | 60.0843 | 0.01664328 | 73.02293 | 72.42625 | 73.02293 |  | 73.02293 | 72.99549
Na2O | 13 |  | Na2O | 12.58931 | 0 | 61.978936 | 0.01613451 | 12.58931 | 13.28633 | 12.58931 |  | 12.58931 | 12.58458
CaO | 11 |  | CaO | 11.77356 | 0 | 56.0774 | 0.0178325 | 11.77356 | 10.17181 | 11.77356 |  | 11.77356 | 11.76913 | 3.34
Al2O3 | 1 |  | Al2O3 | 0.5886641 | 0 | 101.961278 | 0.009807645 | 0.5886641 | 1.68133 | 0.5886641 |  | 0.5886641 | 0.588443 | 3.47
MgO | 1 |  | MgO | 1.489191 | 0 | 40.3044 | 0.02481119 | 1.489191 | 0.6646149 | 1.489191 |  | 1.489191 | 1.488631 | 1.96
K2O | 0.5 |  | K2O | 0.3185961 | 0 | 94.196 | 0.01061616 | 0.3185961 | 0.7766405 | 0.3185961 |  | 0.3185961 | 0.3184764 | -2.22
Fe2O3 | 0.1 |  | Fe2O3 | 0.0375854 | 0 | 159.6922 | 0.006262047 | 0.0375854 | 0.2633306 | 0.0375854 | FeO | 0.0751708 | 0.07514255 | 2.68
MnO | 0.1 |  | MnO | 0.08461109 | 0 | 70.93745 | 0.01409693 | 0.08461109 | 0.116975 | 0.08461109 |  | 0.08461109 | 0.0845793 | 2.92
B2O3 | 0 |  | B2O3 | 0 | 0 | 69.6202 | 0.01436365 | 0 | 0 | 0 |  | 0 | 0 | -2.86
PbO | 0 |  | PbO | 0 | 0 | 223.1994 | 0.004480299 | 0 | 0 | 0 |  | 0 | 0 | -1.38
Li2O | 0 |  | Li2O | 0 | 0 | 29.8814 | 0.03346563 | 0 | 0 | 0 |  | 0 | 0 | 1.48
BaO | 0 |  | BaO | 0 | 0 | 153.3264 | 0.006522034 | 0 | 0 | 0 |  | 0 | 0 | 1.28
SrO | 0 |  | SrO | 0 | 0 | 103.6194 | 0.009650702 | 0 | 0 | 0 |  | 0 | 0 | 3.32
SO3 | 0.1 |  | SO3 | 0.07496603 | 0 | 80.0642 | 0.01248998 | 0.07496603 | 0.1320249 | 0.07496603 |  | 0.07496603 | 0.07493786
As2O3 | 0 |  | As2O3 | 0 | 0 | 197.84138 | 0.005054554 | 0 | 0 | 0 |  | 0 | 0
Sb2O3 | 0.1 |  | Sb2O3 | 0.02058952 | 0 | 291.5122 | 0.003430388 | 0.02058952 | 0.4807002 | 0.02058952 |  | 0.02058952 | 0.02058178
F | 0 |  | F | 0 | 0 | 18.9984032 | 0.052636 | 0 | 0 | 0 |  | 0 | 0
Cl | 0 |  | Cl | 0 | 0 | 35.4527 | 0.0282066 | 0 | 0 | 0 |  | 0 | 0
MoO3 | 0 |  | MoO3 | 0 | 0 | 143.9382 | 0.006947426 | 0 | 0 | 0 |  | 0 | 0 | -24.5
Rb2O | 0 |  | Rb2O | 0 | 0 | 186.935 | 0.005349453 | 0 | 0 | 0 |  | 0 | 0 | -3.43
[5 empty] | 0 |  |  |  |  | 100 |  | 100.0376 | 100
Note on B15: FeO in the paper by Kucuk et al. (reference see above) was converted to Fe2O3.
Note on C8: Please enter here if the glass composition values are in percent by weight (wt%) or in molar percent (mol%).
Note on C9: The silica concentration can not be changed because it is always the difference to 100%.