## Thermal Conductivity
Calculation of the thermal (phonon) conductivity of glass at room temperature
M. K. Choudhary, R. M. Potter: "Heat Transfer in Glass-Forming Melts"; Chapter 9 in: "Properties of Glass-Formation Melts"
edited by D. L. Pye, A. Montenaro, I. Joseph; CRC Press, Boca Raton, Florida, May 2005, ISBN: 1-57444-662-2
Excel file designed by Alexander Fluegel, November 2007, info@glassproperties.com, http://glassproperties.com/thermal-conductivity/
Glass composition |  | Thermal conductivity | Glass composition
in | wt% | in W / (m · K) | in | mol% | 0 | wt% | MW | 1/MW | mol% | wt% | always wt% | coefficients
SiO2 | 74 | 1.0897 | SiO2 | 73.77657 | 0 | mol% | 60.0843 | 0.01664328 | 73.77657 | 73.76967 | 74 | 0.0133
B2O3 | 0 |  | B2O3 | 0 | 0 | 0 | 69.6202 | 0.01436365 | 0 | 0 | 0 | 0.0082
Al2O3 | 1 | The error of the prediction | Al2O3 | 0.5875062 | 0 |  | 101.961278 | 0.009807645 | 0.5875062 | 1.691688 | 1 | 0.0139
Li2O | 0 | is about 10% of the | Li2O | 0 | 0 |  | 29.8814 | 0.03346563 | 0 | 0 | 0 | -0.0088
Na2O | 12.5 | predicted value. | Na2O | 12.0813 | 0 |  | 61.978936 | 0.01613451 | 12.0813 | 12.85403 | 12.5 | -0.0047
K2O | 0.5 |  | K2O | 0.3179694 | 0 |  | 94.196 | 0.01061616 | 0.3179694 | 0.7814255 | 0.5 | 0.0027
Cs2O | 0 |  | Cs2O | 0 | 0 |  | 281.81026 | 0.003548487 | 0 | 0 | 0 | -0.0006
MgO | 1 |  | MgO | 1.486262 | 0 |  | 40.3044 | 0.02481119 | 1.486262 | 0.6687096 | 1 | 0.0137
CaO | 11 |  | CaO | 11.7504 | 0 |  | 56.0774 | 0.0178325 | 11.7504 | 10.23448 | 11 | 0.0123
SrO | 0 |  | SrO | 0 | 0 |  | 103.6194 | 0.009650702 | 0 | 0 | 0 | 0.0084
BaO | 0 |  | BaO | 0 | 0 |  | 153.3264 | 0.006522034 | 0 | 0 | 0 | 0.0024
PbO | 0 |  | PbO | 0 | 0 |  | 223.1994 | 0.004480299 | 0 | 0 | 0 | 0.0035
Fe2O3 | 0 |  | Fe2O3 | 0 | 0 |  | 159.6922 | 0.006262047 | 0 | 0 | 0 | 0.0085
TiO2 | 0 |  | TiO2 | 0 | 0 |  | 79.8788 | 0.01251897 | 0 | 0 | 0 | -0.0327
MnO | 0 |  | MnO | 0 | 0 |  | 70.93745 | 0.01409693 | 0 | 0 | 0 | -0.0223
ZnO | 0 |  | ZnO | 0 | 0 |  | 81.3894 | 0.01228661 | 0 | 0 | 0 | 0.0078
CoO | 0 |  | CoO | 0 | 0 |  | 74.9326 | 0.01334533 | 0 | 0 | 0 | 0.0312
NiO | 0 |  | NiO | 0 | 0 |  | 74.6928 | 0.01338817 | 0 | 0 | 0 | 0.0166
CuO | 0 |  | CuO | 0 | 0 |  | 79.5454 | 0.01257144 | 0 | 0 | 0 | 0.0333
Bi2O3 | 0 |  | Bi2O3 | 0 | 0 |  | 465.95894 | 0.002146112 | 0 | 0 | 0 | 0.0053
Sb2O3 | 0 |  | Sb2O3 | 0 | 0 |  | 291.5122 | 0.003430388 | 0 | 0 | 0 | -0.0108
F | 0 |  | F | 0 | 0 |  | 18.9984032 | 0.052636 | 0 | 0 | 0 | -0.0508
Note on C8: Enter here if the glass composition of interest is in percent by weight (wt%) or in molar percent (mol%).
Note on C9: The silica concentration can not be changed. It is always the difference to 100%.