## Data
Original Data | [9 empty] | Derived Data
Experimental determined isokoms
# | Concentration in mol oxide / mol SiO2 |  |  |  |  | in °C for log(visc/Pa*s) |  |  |  | Conc. in mol% | [5 empty] | Conc. in wt% | [5 empty] | Calculated VFT constants and isokoms in °C log(visc/Pa*s) = A + B / (T in oC - To), all viscosities in log(visc/Pa*s)
| Al2O3 | MgO | CaO | Na2O | K2O | 1.5 | 6.5 | 11.5 |  | SiO2 | Al2O3 | MgO | CaO | Na2O | K2O | SiO2 | Al2O3 | MgO | CaO | Na2O | K2O | # | A | B | To | 1 | 2 | 3 | 4 | 5 | 6 | 6.6 | 7 | 8 | 9 | 10 | 11 | 12
1 | 0.0015 | 0 | 0.1408 | 0.1514 | 0.0011 | 1351.4 | 748 | 577 |  | 77.23 | 0.12 | 0 | 10.87 | 11.69 | 0.08 | 77.41336 | 0.2041199 | 0 | 10.16955 | 12.08725 | 0.1257162 | 1 | -2.454672 | 4273.615 | 270.7502 | 1507.804 | 1230.106 | 1054.228 | 932.8466 | 844.0303 | 776.224 | 742.7292 | 722.7612 | 679.5259 | 643.8395 | 613.8837 | 588.3808 | 566.4065
2 | 0.073 | 0.0376 | 0.1688 | 0.1568 | 0.0215 | 1386.5 | 783.4 | 608.1 |  | 68.6 | 5.01 | 2.58 | 11.58 | 10.76 | 1.47 | 66.57321 | 8.250635 | 1.679508 | 10.48881 | 10.77137 | 2.236475 | 2 | -2.597709 | 4496.685 | 289.1343 | 1539.009 | 1267.162 | 1092.442 | 970.6869 | 880.9819 | 812.144 | 778.0262 | 757.6509 | 713.4416 | 676.8562 | 646.079 | 619.8287 | 597.1748
3 | 0.053 | 0.0166 | 0.192 | 0.1538 | 0.0384 | 1324.9 | 759.8 | 596 |  | 68.79 | 3.65 | 1.14 | 13.21 | 10.58 | 2.64 | 66.70186 | 6.005923 | 0.7414888 | 11.95523 | 10.58233 | 4.013174 | 3 | -2.581734 | 4189.564 | 298.4824 | 1468.185 | 1212.888 | 1049.067 | 935.0265 | 851.0689 | 786.6779 | 754.7757 | 735.7272 | 694.4065 | 660.2213 | 631.4702 | 606.9529 | 585.7983
4 | 0.0352 | 0.0479 | 0.1535 | 0.1573 | 0.0596 | 1314.9 | 738.8 | 567.4 |  | 68.8 | 2.42 | 3.3 | 10.56 | 10.82 | 4.1 | 67.07922 | 4.003955 | 2.158245 | 9.609612 | 10.88203 | 6.266931 | 4 | -2.735236 | 4506.646 | 250.8161 | 1457.339 | 1202.542 | 1036.598 | 919.9309 | 833.4288 | 766.7319 | 733.5727 | 713.7372 | 670.6156 | 634.843 | 604.6883 | 578.9245 | 556.6576
5 | 0.0199 | 0.028 | 0.18 | 0.153 | 0.0793 | 1261 | 720.6 | 559.2 |  | 68.48 | 1.36 | 1.92 | 12.33 | 10.48 | 5.43 | 66.5454 | 2.242681 | 1.251534 | 11.18304 | 10.50506 | 8.272286 | 5 | -2.758575 | 4261.415 | 260.3332 | 1394.118 | 1155.856 | 1000.345 | 890.8529 | 809.5854 | 746.8752 | 715.6819 | 697.0173 | 656.4279 | 622.7423 | 594.3372 | 570.0611 | 549.0748
6 | 0.035 | 0.0401 | 0.2076 | 0.1674 | 0.0002 | 1308.2 | 763.6 | 602.7 |  | 68.95 | 2.41 | 2.76 | 14.31 | 11.54 | 0.01 | 68.83517 | 4.082888 | 1.848299 | 13.33393 | 11.88407 | 0.0156512 | 6 | -2.69338 | 4199.012 | 306.857 | 1443.759 | 1201.524 | 1044.382 | 934.195 | 852.6525 | 789.8696 | 758.6853 | 740.0405 | 699.531 | 665.9501 | 637.6603 | 613.5024 | 592.6328
7 | 0.0182 | 0.0161 | 0.1515 | 0.1689 | 0.0232 | 1322.8 | 735.5 | 566.2 |  | 72.57 | 1.32 | 1.17 | 10.99 | 12.26 | 1.68 | 71.75722 | 2.214913 | 0.7760354 | 10.14258 | 12.50495 | 2.604289 | 7 | -2.550239 | 4305.571 | 259.7589 | 1472.514 | 1205.988 | 1035.504 | 917.0739 | 830.0151 | 763.3203 | 730.3008 | 710.5927 | 667.8606 | 632.5279 | 602.8257 | 577.5076 | 555.6696
8 | 0.0031 | 0.0468 | 0.1843 | 0.1699 | 0.041 | 1243.6 | 714.3 | 559.1 |  | 69.2 | 0.21 | 3.24 | 12.75 | 11.76 | 2.84 | 69.05287 | 0.3556061 | 2.168742 | 11.87485 | 12.10504 | 4.442889 | 8 | -2.648623 | 4017.831 | 275.1267 | 1376.318 | 1139.432 | 986.4205 | 879.4369 | 800.4279 | 739.6898 | 709.5515 | 691.5417 | 652.4366 | 620.0457 | 592.7764 | 569.503 | 549.4072
9 | 0.0639 | 0.027 | 0.1388 | 0.1666 | 0.0588 | 1350.1 | 745.1 | 569.2 |  | 68.72 | 4.39 | 1.86 | 9.54 | 11.45 | 4.04 | 65.78206 | 7.131208 | 1.19433 | 8.523443 | 11.3061 | 6.062854 | 9 | -2.599278 | 4513.356 | 249.0874 | 1503.049 | 1230.406 | 1055.148 | 933.0041 | 843.0065 | 773.9404 | 739.7081 | 719.2641 | 674.9047 | 638.1941 | 607.3108 | 580.9695 | 558.2367
10 | 0.0486 | 0.1656 | 0.1656 | 0.1685 | 0.0825 | 1291.9 | 724.4 | 561.7 |  | 61.32 | 2.98 | 10.15 | 10.15 | 10.33 | 5.06 | 60.56451 | 4.994668 | 6.724644 | 9.356738 | 10.52445 | 7.834983 | 10 | -2.519269 | 4114.473 | 268.213 | 1437.34 | 1178.642 | 1013.687 | 899.338 | 815.4036 | 751.1738 | 719.3976 | 700.4388 | 659.3498 | 625.3948 | 596.8642 | 572.5544 | 551.5932
11 | 0.0639 | 0.0142 | 0.1868 | 0.183 | 0.0003 | 1352.2 | 771.5 | 608.9 |  | 69.05 | 4.41 | 0.98 | 12.9 | 12.64 | 0.02 | 67.49683 | 7.315307 | 0.6425884 | 11.76933 | 12.7453 | 0.03064934 | 11 | -2.389022 | 4014.913 | 319.829 | 1504.511 | 1234.592 | 1064.846 | 948.2372 | 863.191 | 798.4204 | 766.4753 | 747.4469 | 706.2863 | 672.3539 | 643.8993 | 619.6951 | 598.8552
12 | 0.0464 | 0.0503 | 0.138 | 0.1794 | 0.0215 | 1343.8 | 750 | 574.8 |  | 69.66 | 3.23 | 3.5 | 9.61 | 12.5 | 1.5 | 68.49275 | 5.389369 | 2.308428 | 8.819153 | 12.6781 | 2.312192 | 12 | -2.68538 | 4565.645 | 252.9443 | 1491.798 | 1227.389 | 1055.994 | 935.8741 | 847.0132 | 778.6145 | 744.6469 | 724.3399 | 680.2239 | 643.6586 | 612.8583 | 586.5591 | 563.8416
13 | 0.0294 | 0.0265 | 0.1693 | 0.1832 | 0.0407 | 1280.6 | 723.3 | 564.4 |  | 69.01 | 2.03 | 1.83 | 11.68 | 12.64 | 2.81 | 67.63845 | 3.376385 | 1.20315 | 10.68481 | 12.77944 | 4.317769 | 13 | -2.488454 | 3995.845 | 278.7469 | 1424.196 | 1168.997 | 1006.793 | 894.5862 | 812.3477 | 749.4858 | 718.4086 | 699.874 | 659.7225 | 626.5609 | 598.7101 | 574.9888 | 554.542
14 | 0.02 | 0 | 0.1945 | 0.1817 | 0.0622 | 1240 | 711.6 | 559.5 |  | 68.57 | 1.37 | 0 | 13.34 | 12.46 | 4.26 | 66.65234 | 2.259832 | 0 | 12.10262 | 12.49345 | 6.491758 | 14 | -2.541988 | 3862.351 | 284.4427 | 1374.89 | 1134.808 | 981.3679 | 874.8368 | 796.5558 | 736.6034 | 706.9275 | 689.217 | 650.8206 | 619.0775 | 592.3964 | 569.6557 | 550.0427
15 | 0 | 0.0374 | 0.1537 | 0.1834 | 0.0829 | 1227.9 | 689.6 | 531.6 |  | 68.62 | 0 | 2.57 | 10.55 | 12.58 | 5.69 | 67.21665 | 0 | 1.688676 | 9.645416 | 12.7113 | 8.737957 | 15 | -2.654615 | 4094.729 | 242.3142 | 1362.741 | 1122.028 | 966.4536 | 857.6359 | 777.2502 | 715.4409 | 684.7669 | 666.4356 | 626.6293 | 593.6539 | 565.8902 | 542.193 | 521.7299
16 | 0.0188 | 0.0481 | 0.1699 | 0.1956 | 0.0004 | 1280.5 | 731.8 | 569.4 |  | 69.79 | 1.31 | 3.36 | 11.86 | 13.65 | 0.03 | 70.16622 | 2.235015 | 2.266007 | 11.12915 | 14.15633 | 0.04728545 | 16 | -2.703987 | 4246.218 | 270.4545 | 1416.846 | 1173.139 | 1014.884 | 903.8415 | 821.626 | 758.302 | 726.8414 | 708.0291 | 667.1495 | 633.2555 | 604.6974 | 580.3072 | 559.2345
17 | 0.0014 | 0.0235 | 0.2 | 0.1937 | 0.0227 | 1236.4 | 716.7 | 564.6 |  | 69.38 | 0.1 | 1.63 | 13.88 | 13.44 | 1.57 | 69.43342 | 0.1698277 | 1.094231 | 12.96481 | 13.87448 | 2.463232 | 17 | -2.63765 | 3929.804 | 286.6327 | 1366.947 | 1134.003 | 983.697 | 878.6803 | 801.1633 | 741.5949 | 712.0444 | 694.3882 | 656.0568 | 624.3129 | 597.5928 | 574.7912 | 555.1051
18 | 0.0645 | 0 | 0.1543 | 0.1991 | 0.0428 | 1323.1 | 733 | 571.2 |  | 68.46 | 4.42 | 0 | 10.56 | 13.63 | 2.93 | 65.53079 | 7.179679 | 0 | 9.43441 | 13.45822 | 4.39691 | 18 | -2.277726 | 3913.525 | 287.1528 | 1481.377 | 1202.052 | 1028.639 | 910.4993 | 824.8393 | 759.8835 | 727.9364 | 708.9347 | 667.9033 | 634.1503 | 605.897 | 581.9004 | 561.2659
19 | 0.0473 | 0.0403 | 0.1778 | 0.1946 | 0.0625 | 1264.2 | 719 | 560.8 |  | 65.68 | 3.11 | 2.65 | 11.68 | 12.78 | 4.11 | 63.60457 | 5.110812 | 1.721425 | 10.557 | 12.76642 | 6.239769 | 19 | -2.587855 | 4050.818 | 273.2603 | 1402.296 | 1156.204 | 998.1928 | 888.1521 | 807.1157 | 744.9517 | 714.1486 | 695.755 | 655.8513 | 622.8347 | 595.0639 | 571.3808 | 550.9446
20 | 0.0323 | 0.0161 | 0.1403 | 0.199 | 0.0799 | 1262.6 | 699.3 | 537.7 |  | 68.14 | 2.2 | 1.1 | 9.56 | 13.56 | 5.44 | 65.48773 | 3.588019 | 0.7091492 | 8.575472 | 13.44314 | 8.196494 | 20 | -2.522903 | 4089.362 | 246.0798 | 1406.873 | 1150.225 | 986.5169 | 873.0034 | 789.6681 | 725.8884 | 694.3321 | 675.5037 | 634.6952 | 600.9697 | 572.6304 | 548.4825 | 527.66
21 | 0.0471 | 0.0274 | 0.1537 | 0.218 | 0.0002 | 1317.9 | 740.5 | 577.3 |  | 69.14 | 3.26 | 1.89 | 10.63 | 15.07 | 0.01 | 68.17044 | 5.454546 | 1.250016 | 9.782331 | 15.32721 | 0.01545746 | 21 | -2.440126 | 4067.808 | 285.4943 | 1467.953 | 1201.641 | 1033.236 | 917.1292 | 832.2335 | 767.4549 | 735.4668 | 716.4004 | 675.1264 | 641.068 | 612.4852 | 588.1558 | 567.196
22 | 0.0363 | 0 | 0.1795 | 0.2103 | 0.0228 | 1271.1 | 722.1 | 565.6 |  | 69.02 | 2.51 | 0 | 12.39 | 14.51 | 1.57 | 67.48642 | 4.164755 | 0 | 11.3072 | 14.63498 | 2.406648 | 22 | -2.487261 | 3934.634 | 284.2987 | 1412.328 | 1161.103 | 1001.382 | 890.8731 | 809.8689 | 747.9445 | 717.329 | 699.0692 | 659.5114 | 626.8386 | 599.3972 | 576.0238 | 555.8764
23 | 0.017 | 0.0383 | 0.1398 | 0.213 | 0.0415 | 1248.4 | 697 | 535.7 |  | 68.98 | 1.17 | 2.64 | 9.64 | 14.69 | 2.86 | 68.04726 | 1.958608 | 1.746942 | 8.875786 | 14.94832 | 4.423082 | 23 | -2.634837 | 4165.393 | 241.0102 | 1386.974 | 1139.724 | 980.2317 | 868.8165 | 786.5873 | 723.4041 | 692.0623 | 673.3364 | 632.6845 | 599.0206 | 570.6854 | 546.5065 | 525.6319
24 | 0.0033 | 0.012 | 0.1685 | 0.2114 | 0.0609 | 1205.9 | 683.1 | 532.4 |  | 68.68 | 0.23 | 0.82 | 11.57 | 14.52 | 4.18 | 67.36627 | 0.3828374 | 0.539527 | 10.59224 | 14.69136 | 6.427764 | 24 | -2.549987 | 3832.367 | 259.6334 | 1339.177 | 1101.914 | 950.1517 | 844.7288 | 767.2326 | 707.8642 | 678.4719 | 660.9289 | 622.8914 | 591.4405 | 565.0016 | 542.4652 | 523.0266
25 | 0.0666 | 0.0496 | 0.1977 | 0.2143 | 0.0814 | 1234.3 | 709.6 | 554.8 |  | 62.13 | 4.14 | 3.08 | 12.28 | 13.31 | 5.06 | 59.54264 | 6.732887 | 1.979997 | 10.98417 | 13.15794 | 7.602364 | 25 | -2.684915 | 4033.693 | 270.435 | 1365.085 | 1131.431 | 979.9783 | 873.8373 | 795.3196 | 734.8832 | 704.8701 | 686.9274 | 647.9479 | 615.6402 | 588.4264 | 565.1897 | 545.1178
26 | 0.0178 | 0.0412 | 0.1499 | 0.1509 | 0.0221 | 1342.7 | 750.6 | 574.4 |  | 72.36 | 1.29 | 2.98 | 10.85 | 10.92 | 1.6 | 72.03759 | 2.179338 | 1.99005 | 10.08168 | 11.21415 | 2.497193 | 26 | -2.736595 | 4633.978 | 248.9024 | 1489.063 | 1227.238 | 1056.695 | 936.7837 | 847.871 | 779.3124 | 745.2265 | 724.8365 | 680.5083 | 643.7339 | 612.7341 | 586.2478 | 563.3561
27 | 0.02 | 0.0273 | 0.1268 | 0.1674 | 0.0626 | 1305.7 | 715.8 | 544.8 |  | 71.22 | 1.42 | 1.94 | 9.03 | 11.92 | 4.46 | 69.38336 | 2.347556 | 1.267775 | 8.210762 | 11.97878 | 6.811765 | 27 | -2.58212 | 4374.026 | 234.1915 | 1455.264 | 1188.777 | 1017.769 | 898.723 | 811.0785 | 743.8588 | 710.5549 | 690.6694 | 647.5327 | 611.8448 | 581.8297 | 556.2345 | 534.1497
28 | 0.0164 | 0.0134 | 0.1646 | 0.1725 | 0.0007 | 1326.6 | 748.3 | 581.4 |  | 73.12 | 1.2 | 0.98 | 12.04 | 12.61 | 0.05 | 73.01979 | 2.033574 | 0.6564741 | 11.22208 | 12.9898 | 0.07827911 | 28 | -2.556879 | 4249.656 | 279.0814 | 1473.852 | 1211.662 | 1043.837 | 927.2032 | 841.4374 | 775.7176 | 743.1758 | 723.7513 | 681.6299 | 646.798 | 617.5139 | 592.55 | 571.016
29 | 0.018 | 0 | 0.1346 | 0.1904 | 0.0418 | 1290.7 | 709.8 | 544.3 |  | 72.21 | 1.3 | 0 | 9.72 | 13.75 | 3.02 | 70.51324 | 2.154224 | 0 | 8.858943 | 13.8503 | 4.623296 | 29 | -2.484112 | 4158.513 | 246.9259 | 1440.491 | 1174.314 | 1005.21 | 888.2647 | 802.5713 | 737.0789 | 704.7046 | 685.3974 | 643.5749 | 609.036 | 580.0303 | 555.3268 | 534.0345
30 | 0.0213 | 0.0512 | 0.1738 | 0.2083 | 0.0794 | 1209.5 | 689.3 | 536.1 |  | 65.19 | 1.39 | 3.34 | 11.33 | 13.58 | 5.18 | 63.60428 | 2.301412 | 2.185944 | 10.31758 | 13.66748 | 7.923309 | 30 | -2.674387 | 3984.466 | 254.9968 | 1339.386 | 1107.401 | 957.1811 | 851.9753 | 774.1869 | 714.3337 | 684.6172 | 666.854 | 628.2703 | 596.2966 | 569.3683 | 546.3785 | 526.522
[9 empty] | Min | 61.32 | 0 | 0 | 9.03 | 10.33 | 0.01
[9 empty] | Max | 77.23 | 5.01 | 10.15 | 14.31 | 15.07 | 5.69
[9 empty] | Avg | 69.03567 | 2.132 | 2.113667 | 11.37967 | 12.54767 | 2.79

## Model
T. Lakatos, L.-G. Johansson and B. Simmingsköld: "Viscosity temperature relations in the glass system SiO2-Al2O3-Na2O-K2O-CaO-MgO in the composition range of technical glasses"; Glass Technology Vol. 13 No. 3, June 1972, p 88-95
The green marked cells may be modified.
Model coefficients:
| Na2O | K2O | CaO | MgO | Al2O3 | Constant
A | 1.4788 | -0.835 | -1.603 | -5.4936 | 1.5183 | -2.455
B | -6039.7 | -1439.6 | -3919.3 | 6285.3 | 2253.4 | 5736.4
To | -25.07 | -321 | 544.3 | -384 | 294.4 | 198.1
All concentrations in mol oxide / mol SiO2
log(visc/Pa*s) = A + B / (T in oC - To)
|  | mol% | mol oxide / mol SiO2 |  |  | A = | -2.455285
| Na2O | 11.69 | 0.1513465 |  |  | B = | 4272.759
| K2O | 0.08 | 0.001035733 |  |  | To = | 271.0301
| CaO | 10.87 | 0.1407302
| MgO | 0 | 0 |  |  |  | T in oC | log(visc/Pa*s) | log(visc/Pa*s) | T in oC
| Al2O3 | 0.12 | 0.001553599 |  |  |  | 1507.6 | 1.000046 | 1 | 1507.616
| SiO2 | 77.24
The composition limits in the worksheet "Data" need to be considered.
http://glassproperties.com/