## Source Data
Glass compositions in mol%, significan factors marked yellow | [21 empty] | Solubility at 1200oC, wtppm H2O
Reference | SiO2 | B2O3 | Al2O3 | MgO | CaO | SrO | BaO | Li2O | Na2O | K2O | TiO2 | CeO2 | ZrO2 | PbO | ZnO | Sb2O3 | F | SO3 | Fe2O3 | SUM | # | observed | calculated | residual
[1] | 71.93 | 0 | 1.42 | 0 | 0.06 | 6.23 | 4.23 | 0.02 | 8.66 | 5.63 | 0.38 | 0.11 | 0.79 | 0 | 0.44 | 0.07 | 0 | 0 | 0.02 | 99.99 | 0 | 1624.8 | 947.138 | 677.862 | Outlier
[1] | 56.99 | 6.12 | 8.78 | 6.5 | 19.64 | 0 | 0 | 0 | 0.61 | 0 | 0.44 | 0 | 0 | 0 | 0 | 0 | 0.7 | 0 | 0.21 | 99.99 | 1 | 1017.8462 | 935.392 | 82.608
[1] | 74.42 | 0 | 0.75 | 0.3 | 11.27 | 0 | 0 | 0 | 12.9 | 0.19 | 0.01 | 0 | 0 | 0 | 0 | 0 | 0 | 0.16 | 0.01 | 100.01 | 2 | 1031.5689 | 948.7309 | 83.2691
[1] | 71.86 | 0 | 0.08 | 5.64 | 9.23 | 0 | 0 | 0 | 13.13 | 0.02 | 0.01 | 0 | 0 | 0 | 0 | 0 | 0 | 0 | 0.04 | 100.01 | 3 | 1085.1796 | 977.355 | 107.645
[1] | 63.51 | 2.89 | 2.92 | 5.22 | 8.97 | 0 | 0 | 0 | 15.7 | 0.54 | 0 | 0 | 0 | 0 | 0 | 0 | 0 | 0.13 | 0.12 | 100 | 4 | 1049.4 | 1223.9345 | -174.9347
[2] | 75 | 0 | 0 | 0 | 12.5 | 0 | 0 | 0 | 12.5 | 0 | 0 | 0 | 0 | 0 | 0 | 0 | 0 | 0 | 0 | 100 | 5 | 1021 | 937.4474 | 83.5526
[2] | 70 | 0 | 0 | 0 | 15 | 0 | 0 | 0 | 15 | 0 | 0 | 0 | 0 | 0 | 0 | 0 | 0 | 0 | 0 | 100 | 6 | 1080 | 969.7497 | 110.2503
[2] | 65 | 0 | 0 | 0 | 17.5 | 0 | 0 | 0 | 17.5 | 0 | 0 | 0 | 0 | 0 | 0 | 0 | 0 | 0 | 0 | 100 | 7 | 1022 | 1002.0521 | 19.9479
[2] | 60 | 0 | 0 | 0 | 20 | 0 | 0 | 0 | 20 | 0 | 0 | 0 | 0 | 0 | 0 | 0 | 0 | 0 | 0 | 100 | 8 | 974 | 1034.3544 | -60.3544
[2] | 75 | 0 | 0 | 0 | 15 | 0 | 0 | 0 | 10 | 0 | 0 | 0 | 0 | 0 | 0 | 0 | 0 | 0 | 0 | 100 | 9 | 921 | 863.3799 | 57.6201
[2] | 75 | 0 | 0 | 0 | 10 | 0 | 0 | 0 | 15 | 0 | 0 | 0 | 0 | 0 | 0 | 0 | 0 | 0 | 0 | 100 | 10 | 1036 | 1011.5149 | 24.4851
[2] | 75 | 0 | 0 | 0 | 5 | 0 | 0 | 0 | 20 | 0 | 0 | 0 | 0 | 0 | 0 | 0 | 0 | 0 | 0 | 100 | 11 | 1161 | 1159.6499 | 1.3501
[2] | 75 | 0 | 0 | 0 | 0 | 0 | 0 | 0 | 25 | 0 | 0 | 0 | 0 | 0 | 0 | 0 | 0 | 0 | 0 | 100 | 12 | 1234 | 1307.7849 | -73.7851
[2] | 70 | 0 | 0 | 0 | 10 | 0 | 0 | 0 | 20 | 0 | 0 | 0 | 0 | 0 | 0 | 0 | 0 | 0 | 0 | 100 | 13 | 1095 | 1117.8847 | -22.8849
[2] | 70 | 0 | 0 | 0 | 5 | 0 | 0 | 0 | 25 | 0 | 0 | 0 | 0 | 0 | 0 | 0 | 0 | 0 | 0 | 100 | 14 | 1245 | 1266.0198 | -21.0198
[2] | 70 | 0 | 0 | 0 | 0 | 0 | 0 | 0 | 30 | 0 | 0 | 0 | 0 | 0 | 0 | 0 | 0 | 0 | 0 | 100 | 15 | 1195 | 1414.1548 | -219.1548
[2] | 65 | 0 | 0 | 0 | 15 | 0 | 0 | 0 | 20 | 0 | 0 | 0 | 0 | 0 | 0 | 0 | 0 | 0 | 0 | 100 | 16 | 1040 | 1076.1196 | -36.1196
[2] | 65 | 0 | 0 | 0 | 10 | 0 | 0 | 0 | 25 | 0 | 0 | 0 | 0 | 0 | 0 | 0 | 0 | 0 | 0 | 100 | 17 | 1067 | 1224.2546 | -157.2546
[2] | 65 | 0 | 0 | 0 | 5 | 0 | 0 | 0 | 30 | 0 | 0 | 0 | 0 | 0 | 0 | 0 | 0 | 0 | 0 | 100 | 18 | 1287 | 1372.3896 | -85.3896
[2] | 60 | 0 | 0 | 0 | 15 | 0 | 0 | 0 | 25 | 0 | 0 | 0 | 0 | 0 | 0 | 0 | 0 | 0 | 0 | 100 | 19 | 1047 | 1182.4894 | -135.4894
[2] | 66.7 | 0 | 0 | 0 | 0 | 0 | 0 | 0 | 33.3 | 0 | 0 | 0 | 0 | 0 | 0 | 0 | 0 | 0 | 0 | 100 | 20 | 1436 | 1484.3588 | -48.359
[2] | 76.2 | 0 | 0 | 0 | 0 | 0 | 0 | 0 | 23.8 | 0 | 0 | 0 | 0 | 0 | 0 | 0 | 0 | 0 | 0 | 100 | 21 | 1153 | 1282.2562 | -129.2562
[2] | 74 | 0 | 0 | 0 | 10 | 0 | 0 | 0 | 16 | 0 | 0 | 0 | 0 | 0 | 0 | 0 | 0 | 0 | 0 | 100 | 22 | 1192 | 1032.7889 | 159.2111
[2] | 74 | 0 | 0 | 0 | 10 | 0 | 0 | 8 | 8 | 0 | 0 | 0 | 0 | 0 | 0 | 0 | 0 | 0 | 0 | 100 | 23 | 1200 | 1031.4006 | 168.5994
[2] | 74 | 0 | 0 | 0 | 10 | 0 | 0 | 0 | 8 | 8 | 0 | 0 | 0 | 0 | 0 | 0 | 0 | 0 | 0 | 100 | 24 | 1144 | 1144.9535 | -0.9535
[2] | 74 | 0 | 0 | 0 | 10 | 0 | 0 | 0 | 0 | 16 | 0 | 0 | 0 | 0 | 0 | 0 | 0 | 0 | 0 | 100 | 25 | 1159 | 1257.118 | -98.1182
[2] | 74 | 0 | 0 | 5 | 5 | 0 | 0 | 0 | 16 | 0 | 0 | 0 | 0 | 0 | 0 | 0 | 0 | 0 | 0 | 100 | 26 | 1289 | 1074.5541 | 214.4459
[2] | 74 | 0 | 0 | 10 | 0 | 0 | 0 | 0 | 16 | 0 | 0 | 0 | 0 | 0 | 0 | 0 | 0 | 0 | 0 | 100 | 27 | 1251 | 1116.3192 | 134.6808
[2] | 74 | 0 | 0 | 0 | 5 | 0 | 5 | 0 | 16 | 0 | 0 | 0 | 0 | 0 | 0 | 0 | 0 | 0 | 0 | 100 | 28 | 1133 | 1005.3548 | 127.6452
[2] | 74 | 0 | 0 | 0 | 0 | 0 | 10 | 0 | 16 | 0 | 0 | 0 | 0 | 0 | 0 | 0 | 0 | 0 | 0 | 100 | 29 | 1092 | 977.9207 | 114.0793
[2] | 66.7 | 0 | 2.3 | 0 | 0 | 0 | 0 | 0 | 31 | 0 | 0 | 0 | 0 | 0 | 0 | 0 | 0 | 0 | 0 | 100 | 30 | 1493 | 1391.8628 | 101.1372
[2] | 66.7 | 0 | 5.3 | 0 | 0 | 0 | 0 | 0 | 28 | 0 | 0 | 0 | 0 | 0 | 0 | 0 | 0 | 0 | 0 | 100 | 31 | 1336 | 1271.2157 | 64.7843
[2] | 66.7 | 0 | 8.3 | 0 | 0 | 0 | 0 | 0 | 25 | 0 | 0 | 0 | 0 | 0 | 0 | 0 | 0 | 0 | 0 | 100 | 32 | 1249 | 1150.5686 | 98.4314
[2] | 66.7 | 0 | 11.3 | 0 | 0 | 0 | 0 | 0 | 22 | 0 | 0 | 0 | 0 | 0 | 0 | 0 | 0 | 0 | 0 | 100 | 33 | 1126 | 1029.9215 | 96.0785
[2] | 66.7 | 0 | 14.3 | 0 | 0 | 0 | 0 | 0 | 19 | 0 | 0 | 0 | 0 | 0 | 0 | 0 | 0 | 0 | 0 | 100 | 34 | 758 | 909.2744 | -151.2746
[3] | 72 | 0 | 0 | 0 | 0 | 0 | 0 | 28 | 0 | 0 | 0 | 0 | 0 | 0 | 0 | 0 | 0 | 0 | 0 | 100 | 35 | 1294.6542 | 1366.748 | -72.0482
[3] | 62 | 0 | 0 | 0 | 0 | 0 | 0 | 38 | 0 | 0 | 0 | 0 | 0 | 0 | 0 | 0 | 0 | 0 | 0 | 100 | 36 | 1630.5013 | 1577.7524 | 52.7476
[3] | 82 | 0 | 0 | 0 | 0 | 0 | 0 | 0 | 18 | 0 | 0 | 0 | 0 | 0 | 0 | 0 | 0 | 0 | 0 | 100 | 37 | 1080.3712 | 1158.8672 | -78.4672
[3] | 74 | 0 | 0 | 0 | 0 | 0 | 0 | 0 | 26 | 0 | 0 | 0 | 0 | 0 | 0 | 0 | 0 | 0 | 0 | 100 | 38 | 1391.2931 | 1329.0589 | 62.2411
[3] | 72 | 0 | 0 | 0 | 0 | 0 | 0 | 0 | 28 | 0 | 0 | 0 | 0 | 0 | 0 | 0 | 0 | 0 | 0 | 100 | 39 | 1404.813 | 1371.6068 | 33.1932
[3] | 62 | 0 | 0 | 0 | 0 | 0 | 0 | 0 | 38 | 0 | 0 | 0 | 0 | 0 | 0 | 0 | 0 | 0 | 0 | 100 | 40 | 1794.738 | 1584.3465 | 210.3535
[3] | 82 | 0 | 0 | 0 | 0 | 0 | 0 | 0 | 0 | 18 | 0 | 0 | 0 | 0 | 0 | 0 | 0 | 0 | 0 | 100 | 41 | 1301.9491 | 1411.2375 | -109.3375
[3] | 72 | 0 | 0 | 0 | 0 | 0 | 0 | 0 | 0 | 28 | 0 | 0 | 0 | 0 | 0 | 0 | 0 | 0 | 0 | 100 | 42 | 1897.1575 | 1764.1828 | 133.0172
[3] | 62 | 0 | 0 | 0 | 0 | 0 | 0 | 0 | 0 | 38 | 0 | 0 | 0 | 0 | 0 | 0 | 0 | 0 | 0 | 100 | 43 | 2351.3857 | 2117.1282 | 234.2718
[3] | 80 | 0 | 0 | 0 | 0 | 0 | 0 | 5 | 0 | 15 | 0 | 0 | 0 | 0 | 0 | 0 | 0 | 0 | 0 | 100 | 44 | 1436.5588 | 1410.856 | 25.744
[3] | 80 | 0 | 0 | 0 | 0 | 0 | 0 | 10 | 0 | 10 | 0 | 0 | 0 | 0 | 0 | 0 | 0 | 0 | 0 | 100 | 45 | 1329.4773 | 1339.8855 | -10.3857
[3] | 80 | 0 | 0 | 0 | 0 | 0 | 0 | 15 | 0 | 5 | 0 | 0 | 0 | 0 | 0 | 0 | 0 | 0 | 0 | 100 | 46 | 1178.1567 | 1268.915 | -90.7152
[3] | 80 | 0 | 0 | 0 | 0 | 0 | 0 | 0 | 5 | 15 | 0 | 0 | 0 | 0 | 0 | 0 | 0 | 0 | 0 | 100 | 47 | 1497.1469 | 1411.7237 | 85.3763
[3] | 80 | 0 | 0 | 0 | 0 | 0 | 0 | 0 | 10 | 10 | 0 | 0 | 0 | 0 | 0 | 0 | 0 | 0 | 0 | 100 | 48 | 1379.2978 | 1341.6208 | 37.6792
[3] | 80 | 0 | 0 | 0 | 0 | 0 | 0 | 0 | 15 | 5 | 0 | 0 | 0 | 0 | 0 | 0 | 0 | 0 | 0 | 100 | 49 | 1311.0501 | 1271.518 | 39.582
[3] | 75 | 0 | 0 | 10 | 0 | 0 | 0 | 0 | 15 | 0 | 0 | 0 | 0 | 0 | 0 | 0 | 0 | 0 | 0 | 100 | 50 | 998.1554 | 1095.0453 | -96.8453
[3] | 75 | 0 | 0 | 0 | 10 | 0 | 0 | 0 | 15 | 0 | 0 | 0 | 0 | 0 | 0 | 0 | 0 | 0 | 0 | 100 | 51 | 1019.2986 | 1011.5149 | 7.7851
[3] | 75 | 0 | 0 | 0 | 0 | 10 | 0 | 0 | 15 | 0 | 0 | 0 | 0 | 0 | 0 | 0 | 0 | 0 | 0 | 100 | 52 | 971.1638 | 892.4457 | 78.7543
[3] | 75 | 0 | 0 | 0 | 0 | 0 | 10 | 0 | 15 | 0 | 0 | 0 | 0 | 0 | 0 | 0 | 0 | 0 | 0 | 100 | 53 | 946.9232 | 956.6467 | -9.7467
[3] | 75 | 0 | 0 | 10 | 0 | 0 | 0 | 0 | 0 | 15 | 0 | 0 | 0 | 0 | 0 | 0 | 0 | 0 | 0 | 100 | 54 | 1027.565 | 1305.3539 | -277.7539
[3] | 75 | 0 | 0 | 0 | 10 | 0 | 0 | 0 | 0 | 15 | 0 | 0 | 0 | 0 | 0 | 0 | 0 | 0 | 0 | 100 | 55 | 1033.8603 | 1221.8235 | -187.9235
[3] | 75 | 0 | 0 | 0 | 0 | 10 | 0 | 0 | 0 | 15 | 0 | 0 | 0 | 0 | 0 | 0 | 0 | 0 | 0 | 100 | 56 | 1023.9644 | 1102.7543 | -78.7543
[3] | 75 | 0 | 0 | 0 | 0 | 0 | 10 | 0 | 0 | 15 | 0 | 0 | 0 | 0 | 0 | 0 | 0 | 0 | 0 | 100 | 57 | 998.8306 | 1166.9553 | -168.1553
[3] | 80 | 0 | 0 | 0 | 5 | 0 | 0 | 0 | 15 | 0 | 0 | 0 | 0 | 0 | 0 | 0 | 0 | 0 | 0 | 100 | 58 | 1057.1656 | 1053.2801 | 3.9199
[3] | 70 | 0 | 0 | 0 | 15 | 0 | 0 | 0 | 15 | 0 | 0 | 0 | 0 | 0 | 0 | 0 | 0 | 0 | 0 | 100 | 59 | 1000.4129 | 969.7497 | 30.6503
[3] | 74 | 0 | 0 | 0 | 10 | 0 | 0 | 0 | 16 | 0 | 0 | 0 | 0 | 0 | 0 | 0 | 0 | 0 | 0 | 100 | 60 | 1044.2358 | 1032.7889 | 11.4111
[3] | 75 | 0 | 0 | 0 | 5 | 0 | 0 | 0 | 20 | 0 | 0 | 0 | 0 | 0 | 0 | 0 | 0 | 0 | 0 | 100 | 61 | 1128.0213 | 1159.6499 | -31.6501
[3] | 70 | 0 | 0 | 0 | 10 | 0 | 0 | 0 | 20 | 0 | 0 | 0 | 0 | 0 | 0 | 0 | 0 | 0 | 0 | 100 | 62 | 1070.2096 | 1117.8847 | -47.6849
[3] | 65 | 0 | 0 | 0 | 15 | 0 | 0 | 0 | 20 | 0 | 0 | 0 | 0 | 0 | 0 | 0 | 0 | 0 | 0 | 100 | 63 | 1021.8954 | 1076.1196 | -54.2196
[3] | 74 | 0 | 0 | 0 | 5 | 0 | 0 | 0 | 21 | 0 | 0 | 0 | 0 | 0 | 0 | 0 | 0 | 0 | 0 | 100 | 64 | 1148.8629 | 1180.9239 | -32.0239
[3] | 70 | 0 | 0 | 0 | 5 | 0 | 0 | 0 | 25 | 0 | 0 | 0 | 0 | 0 | 0 | 0 | 0 | 0 | 0 | 100 | 65 | 1223.6103 | 1266.0198 | -42.4198
[3] | 65 | 0 | 0 | 0 | 10 | 0 | 0 | 0 | 25 | 0 | 0 | 0 | 0 | 0 | 0 | 0 | 0 | 0 | 0 | 100 | 66 | 1159.3361 | 1224.2546 | -64.9546
[3] | 60 | 0 | 0 | 0 | 15 | 0 | 0 | 0 | 25 | 0 | 0 | 0 | 0 | 0 | 0 | 0 | 0 | 0 | 0 | 100 | 67 | 1054.4812 | 1182.4894 | -127.9894
[3] | 70 | 0 | 4 | 0 | 0 | 0 | 0 | 0 | 26 | 0 | 0 | 0 | 0 | 0 | 0 | 0 | 0 | 0 | 0 | 100 | 68 | 1245.2924 | 1253.292 | -7.992
[3] | 66 | 0 | 8 | 0 | 0 | 0 | 0 | 0 | 26 | 0 | 0 | 0 | 0 | 0 | 0 | 0 | 0 | 0 | 0 | 100 | 69 | 1106.3886 | 1177.5251 | -71.1251
[4] | 72.2 | 0 | 0 | 4.1 | 8.8 | 0 | 0 | 0 | 13.8 | 0 | 0 | 0 | 0 | 0 | 0 | 0 | 0 | 0 | 0 | 98.9 | 70 | 1174 | 996.0098 | 177.9902
Minimum | 56.99 | 0 | 0 | 0 | 0 | 0 | 0 | 0 | 0 | 0 | 0 | 0 | 0 | 0 | 0 | 0 | 0 | 0 | 0
Maximum | 82 | 6.12 | 14.3 | 10 | 20 | 10 | 10 | 38 | 38 | 38 | 0.44 | 0 | 0 | 0 | 0 | 0 | 0.7 | 0.16 | 0.21
References:
[1] "High temperature glass melt property database for modeling"; Eds.: Thomas P. Seward III and Terese Vascott; NSF Industry/University Center for Glass Research; Alfred University (in print, to be published by the American Ceramic Society in 2005)
[2] D. B. Rapp: "Water solubility and diffusion in glassforming melts"; Masters Thesis, Alfred University, New York, 2001
[3] H. Franz, H. Scholze: "Die Löslichkeit von H2O-Dampf in Glasschmelzen verschiedener Basizität (Solubility of H2O in glass melts of various basicity)"; Glastechn. Ber., vol. 36, 1963, p 347-356 (in German)
[4] P. B. McGinnis, J. E. Shelby: "Diffusion of water in float glass melts"; J. Non-Cryst-Solids, 177 (1994), 381-388

## Calculation
X | [9 empty] | sol at 1200^C | XT | 1 | 2 | 3 | 4 | 5 | 6 | 7 | 8 | 9 | 10 | 11 | 12 | 13 | 14 | 15 | 16 | 17 | 18 | 19 | 20 | 21 | 22 | 23 | 24 | 25 | 26 | 27 | 28 | 29 | 30 | 31 | 32 | 33 | 34 | 35 | 36 | 37 | 38 | 39 | 40 | 41 | 42 | 43 | 44 | 45 | 46 | 47 | 48 | 49 | 50 | 51 | 52 | 53 | 54 | 55 | 56 | 57 | 58 | 59 | 60 | 61 | 62 | 63 | 64 | 65 | 66 | 67 | 68 | 69 | 70 | XT*X | [9 empty] | (XT*X)-1 | [10 empty] | Sy,x |  | xo | xoT | [8 empty] | Sx,y*(xo'*(X'*X)-1*xo)^0.5
|  | B | Al | Ca | Sr | Ba | Li | Na | K | wtppm H2O |  | 1 | 1 | 1 | 1 | 1 | 1 | 1 | 1 | 1 | 1 | 1 | 1 | 1 | 1 | 1 | 1 | 1 | 1 | 1 | 1 | 1 | 1 | 1 | 1 | 1 | 1 | 1 | 1 | 1 | 1 | 1 | 1 | 1 | 1 | 1 | 1 | 1 | 1 | 1 | 1 | 1 | 1 | 1 | 1 | 1 | 1 | 1 | 1 | 1 | 1 | 1 | 1 | 1 | 1 | 1 | 1 | 1 | 1 | 1 | 1 | 1 | 1 | 1 | 1 | 1 | 1 | 1 | 1 | 1 | 1 |  | 1 | 2 | 3 | 4 | 5 | 6 | 7 | 8 | 9 |  | 1 | 2 | 3 | 4 | 5 | 6 | 7 | 8 | 9 |  | 115.8465 |  |  |  | B | Al | Ca | Sr | Ba | Li | Na | K
1 | 1 | 6.12 | 8.78 | 19.64 | 0 | 0 | 0 | 0.61 | 0 | 1017.8462 | B | 6.12 | 0 | 0 | 2.89 | 0 | 0 | 0 | 0 | 0 | 0 | 0 | 0 | 0 | 0 | 0 | 0 | 0 | 0 | 0 | 0 | 0 | 0 | 0 | 0 | 0 | 0 | 0 | 0 | 0 | 0 | 0 | 0 | 0 | 0 | 0 | 0 | 0 | 0 | 0 | 0 | 0 | 0 | 0 | 0 | 0 | 0 | 0 | 0 | 0 | 0 | 0 | 0 | 0 | 0 | 0 | 0 | 0 | 0 | 0 | 0 | 0 | 0 | 0 | 0 | 0 | 0 | 0 | 0 | 0 | 0 | 1 | 70 | 9.01 | 66.03 | 377.91 | 20 | 35 | 104 | 1098.24 | 228.75 | 1 | 0.34667 | -0.01452 | -0.0057299 | -0.010055 | -0.014632 | -0.015048 | -0.011689 | -0.012435 | -0.014278 |  |  |  | 1 | 1 | 0 | 1 | 10 | 0 | 0 | 0 | 14 | 0.1 | st. error
2 | 1 | 0 | 0.75 | 11.27 | 0 | 0 | 0 | 12.9 | 0.19 | 1031.5689 | Al | 8.78 | 0.75 | 0.08 | 2.92 | 0 | 0 | 0 | 0 | 0 | 0 | 0 | 0 | 0 | 0 | 0 | 0 | 0 | 0 | 0 | 0 | 0 | 0 | 0 | 0 | 0 | 0 | 0 | 0 | 0 | 2.3 | 5.3 | 8.3 | 11.3 | 14.3 | 0 | 0 | 0 | 0 | 0 | 0 | 0 | 0 | 0 | 0 | 0 | 0 | 0 | 0 | 0 | 0 | 0 | 0 | 0 | 0 | 0 | 0 | 0 | 0 | 0 | 0 | 0 | 0 | 0 | 0 | 0 | 0 | 0 | 4 | 8 | 0 | 2 | 9.01 | 45.8065 | 62.1724 | 146.1201 | 0 | 0 | 0 | 49.1062 | 1.5606 | 2 | -0.01452 | 0.032037 | -0.0036762 | -0.0011046 | 0.00011558 | 4.2023e-05 | 0.00051116 | 0.001062 | 0.00071992 |  | b | B | 0 | [9 empty] | 22.7932
3 | 1 | 0 | 0.08 | 9.23 | 0 | 0 | 0 | 13.13 | 0.02 | 1085.1796 | Ca | 19.64 | 11.27 | 9.23 | 8.97 | 12.5 | 15 | 17.5 | 20 | 15 | 10 | 5 | 0 | 10 | 5 | 0 | 15 | 10 | 5 | 15 | 0 | 0 | 10 | 10 | 10 | 10 | 5 | 0 | 5 | 0 | 0 | 0 | 0 | 0 | 0 | 0 | 0 | 0 | 0 | 0 | 0 | 0 | 0 | 0 | 0 | 0 | 0 | 0 | 0 | 0 | 0 | 10 | 0 | 0 | 0 | 10 | 0 | 0 | 5 | 15 | 10 | 5 | 10 | 15 | 5 | 5 | 10 | 15 | 0 | 0 | 8.8 | 3 | 66.03 | 62.1724 | 600.6337 | 207.8225 | 0 | 0 | 0 | 1321.4252 | 1.7209 | 3 | -0.0057299 | -0.0036762 | 0.0025022 | 0.00043548 | 0.00040518 | 0.00047298 | 0.00019189 | 9.9235e-06 | 0.00021382 | B | 77.9152 | Al | 1
4 | 1 | 2.89 | 2.92 | 8.97 | 0 | 0 | 0 | 15.7 | 0.54 | 1049.4 | Sr | 0 | 0 | 0 | 0 | 0 | 0 | 0 | 0 | 0 | 0 | 0 | 0 | 0 | 0 | 0 | 0 | 0 | 0 | 0 | 0 | 0 | 0 | 0 | 0 | 0 | 0 | 0 | 0 | 0 | 0 | 0 | 0 | 0 | 0 | 0 | 0 | 0 | 0 | 0 | 0 | 0 | 0 | 0 | 0 | 0 | 0 | 0 | 0 | 0 | 0 | 0 | 10 | 0 | 0 | 0 | 10 | 0 | 0 | 0 | 0 | 0 | 0 | 0 | 0 | 0 | 0 | 0 | 0 | 0 | 0 | 4 | 377.91 | 146.1201 | 207.8225 | 4618.3363 | 0 | 25 | 80 | 5973.3223 | 397.1697 | 4 | -0.010055 | -0.0011046 | 0.00043548 | 0.00069397 | 0.00053563 | 0.00055804 | 0.00033288 | 0.00024682 | 0.00037963 | Al | -18.9417 | Ca | 10 | [9 empty] | Prediction
5 | 1 | 0 | 0 | 12.5 | 0 | 0 | 0 | 12.5 | 0 | 1021 | Ba | 0 | 0 | 0 | 0 | 0 | 0 | 0 | 0 | 0 | 0 | 0 | 0 | 0 | 0 | 0 | 0 | 0 | 0 | 0 | 0 | 0 | 0 | 0 | 0 | 0 | 0 | 0 | 5 | 10 | 0 | 0 | 0 | 0 | 0 | 0 | 0 | 0 | 0 | 0 | 0 | 0 | 0 | 0 | 0 | 0 | 0 | 0 | 0 | 0 | 0 | 0 | 0 | 10 | 0 | 0 | 0 | 10 | 0 | 0 | 0 | 0 | 0 | 0 | 0 | 0 | 0 | 0 | 0 | 0 | 0 | 5 | 20 | 0 | 0 | 0 | 200 | 0 | 0 | 150 | 150 | 5 | -0.014632 | 0.00011558 | 0.00040518 | 0.00053563 | 0.0058075 | 0.00079373 | 0.00050918 | 0.00045674 | 0.00041755 | Ca | -8.353 | Sr | 0 | [9 empty] | 974.8287
6 | 1 | 0 | 0 | 15 | 0 | 0 | 0 | 15 | 0 | 1080 | Li | 0 | 0 | 0 | 0 | 0 | 0 | 0 | 0 | 0 | 0 | 0 | 0 | 0 | 0 | 0 | 0 | 0 | 0 | 0 | 0 | 0 | 0 | 8 | 0 | 0 | 0 | 0 | 0 | 0 | 0 | 0 | 0 | 0 | 0 | 28 | 38 | 0 | 0 | 0 | 0 | 0 | 0 | 0 | 5 | 10 | 15 | 0 | 0 | 0 | 0 | 0 | 0 | 0 | 0 | 0 | 0 | 0 | 0 | 0 | 0 | 0 | 0 | 0 | 0 | 0 | 0 | 0 | 0 | 0 | 0 | 6 | 35 | 0 | 0 | 25 | 0 | 325 | 0 | 390 | 150 | 6 | -0.015048 | 4.2023e-05 | 0.00047298 | 0.00055804 | 0.00079373 | 0.0038872 | 0.00051718 | 0.00044655 | 0.00050154 | Sr | -20.26 | Ba | 0
7 | 1 | 0 | 0 | 17.5 | 0 | 0 | 0 | 17.5 | 0 | 1022 | Na | 0.61 | 12.9 | 13.13 | 15.7 | 12.5 | 15 | 17.5 | 20 | 10 | 15 | 20 | 25 | 20 | 25 | 30 | 20 | 25 | 30 | 25 | 33.3 | 23.8 | 16 | 8 | 8 | 0 | 16 | 16 | 16 | 16 | 31 | 28 | 25 | 22 | 19 | 0 | 0 | 18 | 26 | 28 | 38 | 0 | 0 | 0 | 0 | 0 | 0 | 5 | 10 | 15 | 15 | 15 | 15 | 15 | 0 | 0 | 0 | 0 | 15 | 15 | 16 | 20 | 20 | 20 | 21 | 25 | 25 | 25 | 26 | 26 | 13.8 | 7 | 104 | 0 | 0 | 80 | 0 | 0 | 2642 | 64 | 250 | 7 | -0.011689 | 0.00051116 | 0.00019189 | 0.00033288 | 0.00050918 | 0.00051718 | 0.00077489 | 0.00041988 | 0.00045981 | Ba | -13.8399 | Li | 0 | [9 empty] | ta,n,p
8 | 1 | 0 | 0 | 20 | 0 | 0 | 0 | 20 | 0 | 974 | K | 0 | 0.19 | 0.02 | 0.54 | 0 | 0 | 0 | 0 | 0 | 0 | 0 | 0 | 0 | 0 | 0 | 0 | 0 | 0 | 0 | 0 | 0 | 0 | 0 | 8 | 16 | 0 | 0 | 0 | 0 | 0 | 0 | 0 | 0 | 0 | 0 | 0 | 0 | 0 | 0 | 0 | 18 | 28 | 38 | 15 | 10 | 5 | 15 | 10 | 5 | 0 | 0 | 0 | 0 | 15 | 15 | 15 | 15 | 0 | 0 | 0 | 0 | 0 | 0 | 0 | 0 | 0 | 0 | 0 | 0 | 0 | 8 | 1098.24 | 49.1062 | 1321.4252 | 5973.3223 | 150 | 390 | 64 | 24038.939 | 325.1916 | 8 | -0.012435 | 0.001062 | 9.9235e-06 | 0.00024682 | 0.00045674 | 0.00044655 | 0.00041988 | 0.00052739 | 0.00052161 | Li | 21.1004 | Na | 14 | [9 empty] | 0.99997
9 | 1 | 0 | 0 | 15 | 0 | 0 | 0 | 10 | 0 | 921 | [71 empty] | 9 | 228.75 | 1.5606 | 1.7209 | 397.1697 | 150 | 150 | 250 | 325.1916 | 4472.3281 | 9 | -0.014278 | 0.00071992 | 0.00021382 | 0.00037963 | 0.00041755 | 0.00050154 | 0.00045981 | 0.00052161 | 0.00082538 | Na | 21.274 | K | 0.1
10 | 1 | 0 | 0 | 10 | 0 | 0 | 0 | 15 | 0 | 1036 | [91 empty] | K | 35.2945
11 | 1 | 0 | 0 | 5 | 0 | 0 | 0 | 20 | 0 | 1161 | [91 empty] | Const | 775.9358
12 | 1 | 0 | 0 | 0 | 0 | 0 | 0 | 25 | 0 | 1234
13 | 1 | 0 | 0 | 10 | 0 | 0 | 0 | 20 | 0 | 1095
14 | 1 | 0 | 0 | 5 | 0 | 0 | 0 | 25 | 0 | 1245
15 | 1 | 0 | 0 | 0 | 0 | 0 | 0 | 30 | 0 | 1195
16 | 1 | 0 | 0 | 15 | 0 | 0 | 0 | 20 | 0 | 1040
17 | 1 | 0 | 0 | 10 | 0 | 0 | 0 | 25 | 0 | 1067
18 | 1 | 0 | 0 | 5 | 0 | 0 | 0 | 30 | 0 | 1287
19 | 1 | 0 | 0 | 15 | 0 | 0 | 0 | 25 | 0 | 1047
20 | 1 | 0 | 0 | 0 | 0 | 0 | 0 | 33.3 | 0 | 1436
21 | 1 | 0 | 0 | 0 | 0 | 0 | 0 | 23.8 | 0 | 1153
22 | 1 | 0 | 0 | 10 | 0 | 0 | 0 | 16 | 0 | 1192
23 | 1 | 0 | 0 | 10 | 0 | 0 | 8 | 8 | 0 | 1200
24 | 1 | 0 | 0 | 10 | 0 | 0 | 0 | 8 | 8 | 1144
25 | 1 | 0 | 0 | 10 | 0 | 0 | 0 | 0 | 16 | 1159
26 | 1 | 0 | 0 | 5 | 0 | 0 | 0 | 16 | 0 | 1289
27 | 1 | 0 | 0 | 0 | 0 | 0 | 0 | 16 | 0 | 1251
28 | 1 | 0 | 0 | 5 | 0 | 5 | 0 | 16 | 0 | 1133
29 | 1 | 0 | 0 | 0 | 0 | 10 | 0 | 16 | 0 | 1092
30 | 1 | 0 | 2.3 | 0 | 0 | 0 | 0 | 31 | 0 | 1493
31 | 1 | 0 | 5.3 | 0 | 0 | 0 | 0 | 28 | 0 | 1336
32 | 1 | 0 | 8.3 | 0 | 0 | 0 | 0 | 25 | 0 | 1249
33 | 1 | 0 | 11.3 | 0 | 0 | 0 | 0 | 22 | 0 | 1126
34 | 1 | 0 | 14.3 | 0 | 0 | 0 | 0 | 19 | 0 | 758
35 | 1 | 0 | 0 | 0 | 0 | 0 | 28 | 0 | 0 | 1294.6542
36 | 1 | 0 | 0 | 0 | 0 | 0 | 38 | 0 | 0 | 1630.5013
37 | 1 | 0 | 0 | 0 | 0 | 0 | 0 | 18 | 0 | 1080.3712
38 | 1 | 0 | 0 | 0 | 0 | 0 | 0 | 26 | 0 | 1391.2931
39 | 1 | 0 | 0 | 0 | 0 | 0 | 0 | 28 | 0 | 1404.813
40 | 1 | 0 | 0 | 0 | 0 | 0 | 0 | 38 | 0 | 1794.738
41 | 1 | 0 | 0 | 0 | 0 | 0 | 0 | 0 | 18 | 1301.9491
42 | 1 | 0 | 0 | 0 | 0 | 0 | 0 | 0 | 28 | 1897.1575
43 | 1 | 0 | 0 | 0 | 0 | 0 | 0 | 0 | 38 | 2351.3857
44 | 1 | 0 | 0 | 0 | 0 | 0 | 5 | 0 | 15 | 1436.5588
45 | 1 | 0 | 0 | 0 | 0 | 0 | 10 | 0 | 10 | 1329.4773
46 | 1 | 0 | 0 | 0 | 0 | 0 | 15 | 0 | 5 | 1178.1567
47 | 1 | 0 | 0 | 0 | 0 | 0 | 0 | 5 | 15 | 1497.1469
48 | 1 | 0 | 0 | 0 | 0 | 0 | 0 | 10 | 10 | 1379.2978
49 | 1 | 0 | 0 | 0 | 0 | 0 | 0 | 15 | 5 | 1311.0501
50 | 1 | 0 | 0 | 0 | 0 | 0 | 0 | 15 | 0 | 998.1554
51 | 1 | 0 | 0 | 10 | 0 | 0 | 0 | 15 | 0 | 1019.2986
52 | 1 | 0 | 0 | 0 | 10 | 0 | 0 | 15 | 0 | 971.1638
53 | 1 | 0 | 0 | 0 | 0 | 10 | 0 | 15 | 0 | 946.9232
54 | 1 | 0 | 0 | 0 | 0 | 0 | 0 | 0 | 15 | 1027.565
55 | 1 | 0 | 0 | 10 | 0 | 0 | 0 | 0 | 15 | 1033.8603
56 | 1 | 0 | 0 | 0 | 10 | 0 | 0 | 0 | 15 | 1023.9644
57 | 1 | 0 | 0 | 0 | 0 | 10 | 0 | 0 | 15 | 998.8306
58 | 1 | 0 | 0 | 5 | 0 | 0 | 0 | 15 | 0 | 1057.1656
59 | 1 | 0 | 0 | 15 | 0 | 0 | 0 | 15 | 0 | 1000.4129
60 | 1 | 0 | 0 | 10 | 0 | 0 | 0 | 16 | 0 | 1044.2358
61 | 1 | 0 | 0 | 5 | 0 | 0 | 0 | 20 | 0 | 1128.0213
62 | 1 | 0 | 0 | 10 | 0 | 0 | 0 | 20 | 0 | 1070.2096
63 | 1 | 0 | 0 | 15 | 0 | 0 | 0 | 20 | 0 | 1021.8954
64 | 1 | 0 | 0 | 5 | 0 | 0 | 0 | 21 | 0 | 1148.8629
65 | 1 | 0 | 0 | 5 | 0 | 0 | 0 | 25 | 0 | 1223.6103
66 | 1 | 0 | 0 | 10 | 0 | 0 | 0 | 25 | 0 | 1159.3361
67 | 1 | 0 | 0 | 15 | 0 | 0 | 0 | 25 | 0 | 1054.4812
68 | 1 | 0 | 4 | 0 | 0 | 0 | 0 | 26 | 0 | 1245.2924
69 | 1 | 0 | 8 | 0 | 0 | 0 | 0 | 26 | 0 | 1106.3886
70 | 1 | 0 | 0 | 8.8 | 0 | 0 | 0 | 13.8 | 0 | 1174

## Water Solubility
Water solubility calculator, silicate glass melts, 1200oC, 1 atm H2O pressure
Based on the Monograph: |  |  |  | HIGH TEMPERATURE GLASS MELT PROPERTY DATABASE FOR MODELING
Thomas P. Seward III and Terese Vascott, Editors
NSF Industry/University Center for Glass Research
Alfred University
Alfred, NY 14802
The American Ceramic Society, 2005
Calculator designed by A. Fluegel; flg@gmx.com; February 4, 2005
Program help and instructions:
1) Enter the glass composition of interest in mol% in the green marked cells.
2) Do not enter concentrations outside the suggested ranges!
3) Avoid entering unusual concentrations that fall outside the component combination ranges of the source data.
4) The program estimates the water solubility at 1200oC under 1 atm H2O pressure automatically in the yellow marked cells, as well as the prediction error.
The glass components with grey background have an insignificant influence, except SiO2. The concentrations may be changed, but it has no influence the results.
SiO2 is excluded from the calculation because it is presumed to constitute the difference to 100%.
| Concentrations in mol% |  |  |  | Water Solubility Prediction in ppm by weight
| Input | Min | Max |  | at 1200oC under 1 atm water partial pressure
SiO2 | 74.6 | 56.99 | 82 |  | value | error |  |  |  | 0
B2O3 | 0 | 0 | 6.12 |  | 974.8287 | +/- | 22.7932 |  |  | 0
Al2O3 | 1 | 0 | 14.3 |  | error = standard error of the mean model prediction |  |  |  |  | 0
MgO | 0 | 0 | 10 | [6 empty] | 0
CaO | 10 | 0 | 20 |  | The confidence interval of the mean model prediction |  |  |  |  | 0
SrO | 0 | 0 | 10 |  | depends on the desired confidence level: |  |  |  |  | 0
BaO | 0 | 0 | 10 |  | Confidence level: |  |  | 67.8727 | % | 0
Li2O | 0 | 0 | 38 |  | Confidence interval in ppm by weight: |  |  |  |  | 0
Na2O | 14 | 0 | 38 |  | +/- | 22.7927 |  |  |  | 0
K2O | 0.1 | 0 | 38 | [6 empty] | 0
TiO2 | 0.1 | 0 | 0.44 | [6 empty] | 0
F | 0 | 0 | 0.7 | [6 empty] | 0
SO3 | 0.1 | 0 | 0.16 | [6 empty] | 0
Fe2O3 | 0.1 | 0 | 0.7 | [6 empty] | 0
0